## schema
Insert geometry
γf : angle between face and vertical plane
β: angle between face and flank
αf: angle between flank and workpiece for major cutting edge
αp: angle between flank and workpiece for minor cutting edge
γch: angle between chamfer and workpiec
θface : angle between chamfer and cutting face
θflank: angle between chamfer and flank
αf: angle between flank and workpiece for major cutting edge
rβ : radius between flank and chamfer
Face
Chamfer
Flank
Drag lines
Major cutting edge
Corner
Minor cutting edge
Vertical view of insert
Side view of insert

## complete data
Complete data
Minor cutting edge | [5 empty] | abrasive blasting |  |  |  | abrasive flow machining |  |  |  | brushing |  |  |  | dragging |  | honing |  |  |  | laser machining |  |  |  | magneto-abrasive machining
|  | 0374E1 | 0374E3 | 0375E2 | 0375E3 | 0429E2 | 0429E4 | 0430E2 | 0430E4 | 0025E2 | 0025E4 | 0026E1 | 0026E3 | 0575E2 | 0575E4 | 0576E1 | 0576E3 | 0244E2 | 0244E3 | 0699E2 | 0699E3 | 0700E2 | 0700E4 | 0639E1 | 0639E4 | 0640E2 | 0640E4 | 0532E1 | 0532E4 | 0533E2 | 0533E4
rβ（μm） | Wyko | 70.2 | 59.2 | 51 | 21 | 55.3 | 54.6 | 53.3 | 53.39 | 53.69 | 59.6 | 20.1 | 49 | 21 | 19 | 18.3 | 20.3 | 13.5 | 16.4 | 11.5 | 13.8 | 15.892 | 12.44 | 17.93 | 12.722 | 14.422 | 14.54 | 14.498 | 15.326 | 16.9 | 16.811
| SurfaScan | / | 37.61 | 35.8 | 38.04 | 55.01 | 52.01 | 54.49 | 52.03 | 65.05 | 66.8 | 58.43 | 61.13 | 57.85 | 60.89 | 59.66 | 64.64 | 42.97 | 42.54 | 47.94 | 50.34 | 46.46 | 50.96 | 54.44 | 50.82 | 50.93 | 49.04 | 55.59 | 52.5 | 52.5 | 54.59
| MEX |  | 11.28 | 13.81 | 10.98 | 32.4 | 24.492 | 24.55 | 23.99 | / | 27.58 | 30.628 | 26.799 | 32.026 | 46.8 | 34.1 | 33.36 | 28.25 | 26.05 | / | 16.6 | 24.93 | 25.24 | 25.477 | 26.9 | 34.822 | 29.458 | 25.56 | 23.03 | 36.35 | 26.7
θface | Wyko | 23.76322 | 24.83937 | 24.48746 | 21.73796 | 22.38848 | 21.28614 | 25.24046 | 24.16988 | 24.40916 | 25.54244 | 25.06925 | 25.25663 | 24.4123 | 21.79464 | 24.59869 | 24.98189 | 25.1432 | 25.15714 | 25.17953 | 24.84904 | 24.66866 | 24.76761 | 22.8015 | 22.95567 | 23.93371 | 24.1299 | 23.54695 | 24.24718 | 23.45318 | 24.6083
| SurfaScan |  | 18.79 | 18.2 | 18.86 | 18.66 | 18.82 | 18.84 | 18.81 | 19.47 | 18.8 | 18.4 | 18.88 | 18.86 | 18.83 | 14 | 19.45 | 18.89 | 18.8 | 18.1 | 18.3 | 18.4 | 18.84 | 18.3 | 18.87 | 18.86 | 18.56 | 18.89 | 18.69 | 18.85 | 26.66
| MEX | / | 26.481 | 26.1 | 27.848 | 25.75 | 26.31 | 26.37 | 26.71 | 25.491 | 26.75 | 26.6 | 26.79 | 26.82 | 33.7 | 25.54 | 25.2 | 28.99 | 26.28 | / | 27.285 | 25.79 | 23.42 | 26.74 | 25.97 | 27.44 | 31.03 | 22.69 | 26.63 | 24.65 | 27.873
θflank | Wyko | 59.06357 | 54.45806 | 55.86135 | 45.07924 | 44.11254 | 44.29859 | 43.623 | 44.01148 | 44.0861 | 44.0861 | 61.01255 | 42.43512 | 59.66767 | 61.83563 | 62.86618 | 62.86618 | 59.3243 | 61.11288 | 62.91223 | 58.24061 | 59.41695 | 60.04933 | 61.56949 | 61.6764 | 64.47488 | 59.82431 | 59.82431 | 54.42474 | 56.11146 | 57.50024
| SurfaScan |  | 94.13 | 93.53 | 93.57 | 94.35 | 94.32 | 93.5 | 94.29 | 93.28 | 94.56 | 93.29 | 93.26 | 93.49 | 93.57 | 98.29 | 93.36 | 93.46 | 93.37 | 93.43 | 93.45 | 93.4 | 93.48 | 93.37 | 93.46 | 93.48 | 94.4 | 93.52 | 93.51 | 93.4 | 93.42
| MEX | / | 93.04 | 90.94 | 91.47 | 94.28 | 89.78 | 90.68 | 91.13 | 91.38 | 92.07 | 85.056 | 86.78 | 91.96 | 72 | 91.91 | 96.85 | 85.83 | 97.58 | / | 88.81 | 93.49 | 88.75 | 83.17 | 88.49 | 90.25 | 89.91 | 92.26 | 89.43 | 91.6 | 89.7
β | Wyko | 97.17321 | 100.7026 | 99.65118 | 113.1828 | 113.499 | 114.4153 | 111.1365 | 111.8186 | 111.5047 | 110.3715 | 93.9182 | 112.3083 | 95.92003 | 96.36973 | 92.53514 | 92.15193 | 95.5325 | 93.72997 | 91.90824 | 96.91035 | 95.91439 | 95.18306 | 95.62901 | 95.36793 | 91.59142 | 96.04579 | 96.62875 | 101.3281 | 100.4354 | 97.89146
| SurfaScan |  | 67.48 | 67.55 | 67.57 | 66.9 | 66.87 | 67.66 | 66.9 | 67.65 | 66.64 | 67.77 | 67.87 | 67.66 | 67.61 | 67.71 | 67.6 | 67.65 | 67.66 | 67.66 | 67.63 | 67.67 | 67.68 | 67.71 | 67.68 | 67.67 | 67.81 | 67.6 | 67.81 | 67.76 | 67.8
| MEX | / | 67.0493 | 64.95 | 65.55 | 68.32 | 63.78 | 64.366 | 65.04 | 63.3 | 65.52 | 58.5 | 59.9 | 64.88 | 74.3 | 64.93 | 73.34 | 58.72 | 70.45 | / | 61.76 | 67.82 | 66.24 | 61.11 | 61.42 | 63.71 | 62.53 | 68.2 | 62.85 | 66.81 | 61.31
α=90-（β+γp), γp=20° | Wyko | -27.17321 | -30.70257 | -29.65118 | -43.18279 | -43.49898 | -44.41528 | -41.13654 | -41.81865 | -41.50474 | -40.37147 | -23.9182 | -42.30826 | -25.92003 | -26.36973 | -22.53514 | -22.15193 | -25.5325 | -23.72997 | -21.90824 | -26.91035 | -25.91439 | -25.18306 | -25.62901 | -25.36793 | -21.59142 | -26.04579 | -26.62875 | -31.32808 | -30.43537 | -27.89146
| SurfaScan | / | 2.52 | 2.45 | 2.43 | 3.1 | 3.13 | 2.34 | 3.1 | 2.35 | 3.36 | 2.23 | 2.13 | 2.34 | 2.39 | 2.29 | 2.4 | 2.35 | 2.34 | 2.34 | 2.37 | 2.33 | 2.32 | 2.29 | 2.32 | 2.33 | 2.19 | 2.4 | 2.19 | 2.24 | 2.2
| MEX | / | 2.9507 | 5.05 | 4.45 | 1.68 | 6.22 | 5.634 | 4.96 | 6.7 | 4.48 | 11.5 | 10.1 | 5.12 | -4.3 | 5.07 | -3.34 | 11.28 | -0.45 | / | 8.24 | 2.18 | 3.76 | 8.89 | 8.58 | 6.29 | 7.47 | 1.8 | 7.15 | 3.19 | 8.69
chamfer （μm） | Wyko | 195 | 190 | 176.4 | 189.9 | 166.4 | 186.1 | 184.3 | 172.2 | 190.5 | 174.4 | 159.4 | 162.4 | 163.3 | 170.3 | 159.4 | 169.4 | 179.2 | 181.2 | 188.9 | 188.1 | 173.5 | 189.56 | 178.2 | 182.5 | 173.5 | 187.3 | 183.4 | 176.2 | 182.5 | 163.4
| SurfaScan | / | 190.22 | 171.56 | 189.55 | 178.12 | 180.3 | 190.7 | 181.16 | 178.5 | 176.19 | 177.4 | 180.4 | 169.81 | 180.75 | 170.73 | 177.62 | 181.59 | 180.58 | 187.05 | 191.1 | 177.61 | 193.33 | 179.26 | 185.49 | 178.21 | 184.51 | 187.26 | 175.44 | 181.32 | 165.71
| MEX | / | 183.5 | 187.65 | 205.19 | 185.66 | 200.34 | 205.35 | 189.1 | 197.03 | 195.59 | 187.59 | 183.07 | 169.23 | 174 | 169.23 | 175.23 | 189.77 | 188.67 | / | 182.82 | 185.42 | 221.07 | 190.73 | 192.21 | 193.2 | 181.93 | 206.6 | 192.07 | 178.59 | 187.33
roughness | Ra | / | 0.21 | 0.25 | 0.14 | 0.4 | 0.4 | 0.4 | 0.34 | 0.4 | 0.4 | 0.5 | 0.5 | 0.4 | 0.23 | 0.26 | 0.28 | 0.28 | 0.26 | 0.3 | 0.33 | 0.3 | 0.29 | 0.21 | 0.21 | 0.21 | 0.21 | 0.5 | 0.36 | 0.45 | 0.38
| Rt | / | 1.37 | 2.7 | 1.24 | 4 | 3.1 | 3.8 | 3.45 | 5 | 3.5 | 3.6 | 3.5 | 4.2 | 3.1 | 2.52 | 2.24 | 2.07 | 2.91 | 3.02 | 3.36 | 2.74 | 2.29 | 1.91 | 1.83 | 1.97 | 1.47 | 4 | 3.17 | 5.11 | 4.68
Major cutting edge |  | reference |  |  |  | abrasive blasting |  |  |  | abrasive flow machining |  |  |  | brushing |  |  |  | dragging |  | honing |  |  |  | laser machining |  |  |  | magneto-abrasive machining
|  | 0374E1 | 0374E3 | 0375E2 | 0375E3 | 0429E2 | 0429E4 | 0430E2 | 0430E4 | 0025E2 | 0025E4 | 0026E1 | 0026E3 | 0575E2 | 0575E4 | 0576E1 | 0576E3 | 0244E2 | 0244E3 | 0699E2 | 0699E3 | 0700E2 | 0700E4 | 0639E1 | 0639E4 | 0640E2 | 0640E4 | 0532E1 | 0532E4 | 0533E2 | 0533E4
rβ（μm） | Wyko | / | 52.33 | 18.4 | 17.8 | 18.385 | 22.84 | 23 | 17.87 | 16.7 | 18.4 | 22.34 | 15.33 | 18.65 | 17.45 | 17.35 | 18.56 | 63.12 | 73.45 | 15.28 | 14.87 | 20.7 | 16.73 | 16.23 | 18.45 | 14.35 | 15.67 | 13.75 | 22.45 | 20.77 | 23.97
| SurfaScan | / | 34.63 | 39.15 | 38.5 | 55.4 | 56.11 | 54.86 | 54.11 | 52.3 | 55.5 | 52.77 | 46.44 | 55.13 | 53.51 | 56.1 | 59.38 | 45.61 | 43.67 | 48.92 | 48.28 | 48.23 | 51.06 | 49.2 | 52.51 | 50.04 | 49.78 | 53.79 | 53.24 | 52.31 | 50.73
| MEX | / | 11.5 | 21.77 | 11.16 | 28.4 | 27.3 | 30.85 | 26.88 | 37.165 | 29.773 | 34.21 | 35.94 | 27.776 | 35.58 | 47.96 | 35.97 | 21.97 | 19.38 | 25.18 | 22.85 | 26.399 | 20.3 | 27.53 | 34.015 | 30.209 | 31.339 | 36.46 | 37.3 | 24.228 | 24.92
θface | Wyko | 25.10379 | 24.47422 | 21.16531 | 22.38015 | 22.01353 | 22.26684 | 21.3306 | 20.5564 | 21.91221 | 20.47392 | 20.9425 | 20.30024 | 23.23307 | 21.26559 | 23.82103 | 25.22794 | 24.84102 | 23.2677 | 21.65026 | 22.09715 | 20.80679 | 21.05671 | 20.36996 | 21.81465 | 23.73365 | 24.64159 | 25.48616 | 26.22799 | 21.70646 | 22.35467
| SurfaScan | / | 18.45 | 18.2 | 16.84 | 16.6 | 16.72 | 16.88 | 18.49 | 16.89 | 16.47 | 17.9 | 18.8 | 19.48 | 17.7 | 18.48 | 16.67 | 19 | 18.93 | 18.62 | 19.51 | 18.53 | 15.75 | 18.61 | 18.81 | 17.75 | 18.59 | 17.3 | 19.7 | 18.88 | 18.1
| MEX | / | 24.3 | 25.68 | 22.27 | 24.52 | 27.501 | 27.897 | 26.68 | 21.974 | 23.45 | 21.04 | 23.15 | 25.5 | 29.9 | 26.94 | 25.56 | 25.96 | 28.8 | 27.701 | 27.496 | 25.789 | 23.86 | 25.9 | 27.68 | 27.179 | 34.41 | 25.728 | 25.8 | 27.17 | 25.701
θflank | Wyko | 59.6811 | 42.22927 | 54.26784 | 58.31363 | 59.28727 | 54.41737 | 60.92768 | 56.2545 | 57.19535 | 55.00494 | 56.34358 | 58.81911 | 58.54684 | 57.39607 | 57.27004 | 39.69291 | 35.26318 | 60.60353 | 60.60353 | 55.55142 | 55.55142 | 55.30773 | 55.30773 | 58.57848 | 61.07138 | 58.0377 | 58.246 | 56.09613 | 57.52239 | 55.00041
| SurfaScan | / | 86.48 | 86.14 | 88.46 | 89.8 | 86.4 | 88.42 | 86.34 | 88.47 | 89 | 87.15 | 86.7 | 85.52 | 87.15 | 87.14 | 88.44 | 86.2 | 89.59 | 86.46 | 86.4 | 87 | 90.5 | 86.57 | 87.12 | 87.4 | 86.59 | 87.3 | 85.43 | 86.46 | 85.43
| MEX | / | 94 | 95.51 | 95.43 | 98.748 | 95.48 | 96.88 | 98.12 | 96.14 | 99.02 | 97.93 | 98.89 | 95.37 | 96.91 | 102.442 | 98.76 | 102.893 | 92.69 | 92.54 | 99.7 | 98.46 | 92.449 | 95.94 | 103.67 | 96.47 | 107.3 | 95.54 | 95.05 | 94.87 | 92.47
β | Wyko | 95.2151 | 113.2965 | 104.5669 | 99.30622 | 98.6992 | 103.3158 | 97.74172 | 103.1891 | 100.8924 | 104.5211 | 102.7139 | 100.8806 | 98.22009 | 101.3383 | 98.90893 | 115.0792 | 119.8958 | 96.12876 | 97.74621 | 102.3514 | 103.6418 | 103.6356 | 104.3223 | 99.60688 | 95.19497 | 97.32072 | 96.26784 | 97.67588 | 100.7711 | 102.6449
| SurfaScan | / | 75.47 | 74.4 | 74.67 | 74.73 | 74.89 | 74.7 | 74.7 | 74.64 | 74.4 | 74.87 | 74.6 | 75.41 | 74.9 | 74.79 | 74.9 | 74.5 | 73.48 | 74.3 | 74.85 | 74.88 | 73.81 | 74.83 | 74.48 | 74.86 | 74.82 | 75.44 | 74.87 | 74.67 | 75.67
| MEX | / | 69.78 | 70.3 | 73.33 | 71.63 | 68.08 | 68.84 | 71.68 | 77.015 | 74.99 | 74.98 | 73.73 | 70.26 | 67.39 | 71.249 | 74.3 | 75.52 | 63.79 | 64.77 | 73.76 | 70.15 | 68.67 | 70.1 | 76.04 | 70.52 | 73.5 | 69.85 | 71.29 | 69.45 | 67.02
| Wyko | -17.2151 | -35.29651 | -26.56686 | -21.30622 | -20.6992 | -25.31579 | -19.74172 | -25.18911 | -22.89243 | -26.52114 | -24.71393 | -22.88065 | -20.22009 | -23.33834 | -20.90893 | -37.07915 | -41.8958 | -18.12876 | -19.74621 | -24.35143 | -25.64179 | -25.63556 | -26.3223 | -21.60688 | -17.19497 | -19.32072 | -18.26784 | -19.67588 | -22.77115 | -24.64492
| SurfaScan | / | 2.53 | 3.6 | 3.33 | 3.27 | 3.11 | 3.3 | 3.3 | 3.36 | 3.6 | 3.13 | 3.4 | 2.59 | 3.1 | 3.21 | 3.1 | 3.5 | 4.52 | 3.7 | 3.15 | 3.12 | 4.19 | 3.17 | 3.52 | 3.14 | 3.18 | 2.56 | 3.13 | 3.33 | 2.33
| MEX | / | 8.22 | 7.7 | 4.67 | 6.37 | 9.92 | 9.16 | 6.32 | 0.985 | 3.01 | 3.02 | 4.27 | 7.74 | 10.61 | 6.751 | 3.7 | 2.48 | 14.21 | 13.23 | 4.24 | 7.85 | 9.33 | 7.9 | 1.96 | 7.48 | 4.5 | 8.15 | 6.71 | 8.55 | 10.98
chamfer（μm） | Wyko | 90.1 | 92.5 | 88.1 | 112.2 | 63.4 | 105.1 | 100 | 82.2 | 99 | 81.2 | 72.3 | 76.5 | 72 | 92.8 | 67.5 | 84.5 | 81.7 | 85.1 | 97 | 92 | 80 | 100.2 | 86 | 95.2 | 83.2 | 99 | 101.2 | 70.1 | 91.1 | 76.2
length of chamfer | SurfaScan | / | 83.26 | 79.92 | 101.7 | 77.99 | 105.26 | 93.44 | 82.83 | 92.1 | 81.07 | 72.82 | 77.2 | 70.51 | 95.63 | 69.39 | 85.99 | 74.35 | 78.91 | 93.09 | 86.36 | 73.91 | 99.09 | 82.92 | 83.72 | 81.18 | 88.18 | 95.23 | 79.77 | 89.38 | 77.93
| MEX | / | 106.3 | 94.17 | 105.63 | 96.8 | 105.9 | 108.84 | 88.175 | 108.23 | 87.152 | 73.449 | 94.995 | 75.73 | 80.68 | 66.79 | 100.08 | 77.57 | 94.84 | 91.161 | 86.336 | 86.211 | 101.56 | 84.57 | 85.75 | 88.45 | 90.57 | 99.64 | 85.24 | 87.07 | 82.16
roughness | Ra | / | 0.13 | 0.1 | 0.15 | 0.2 | 0.2 | 0.24 | 0.2 | 0.31 | 0.26 | 0.3 | 0.3 | 0.3 | 0.3 | 0.12 | 0.27 | 0.3 | 0.3 | 0.3 | 0.4 | 0.4 | 0.4 | 0.3 | 0.3 | 0.4 | 0.5 | 0.4 | 0.3 | 0.4 | 0.4
| Rt | / | 1.03 | 1.2 | 1.37 | 1.7 | 1.7 | 2.63 | 2.2 | 2.14 | 2.27 | 2.7 | 2.6 | 2.7 | 2.8 | 0.65 | 2.44 | 2.4 | 2.6 | 3.8 | 3.3 | 2.8 | 3.5 | 2.2 | 3 | 3.1 | 5 | 4.7 | 4.6 | 4 | 3.1
Note on K4: replace E2 and E4 with E1 and E3
Note on H33: 22.8 degre 12 25.68 degre10 26.86 degre 8
Note on H38: tilt angle -7 7
Note on I38: tilt angle -7 7
Note on J38: tilt angle 7 7

## 8 preparation comparaison
8 preparations comparaison, average values of profiles
N.B:"/"represents the negative angles which are unraisonable
Minor cutting edge |  | reference | abrasive blasting | abrasive flow machining | honing | brushing | laser machining | magneto-abrasive machining | dragging | Comments
rβ（μm） | Wyko | 50.4 | 54.1475 | 45.5975 | 13.408 | 19.65 | 14.9035 | 15.88375 | 14.95 | unreliable:poor quality of the flank image
| SurfaScan | 37.2 | 53.385 | 62.8525 | 48.925 | 60.76 | 51.3075 | 53.795 | 42.755 | reliable
| MEX | 12 | 26.4 | 28.33567 | 22.25667 | 33.162 | 29.16425 | 27.91 | 27.15 | unreliable:limited capacity of diameter measurements by MEX5.0; possible error caused by combination of images
θface | Wyko | 23.7 | 23.27124 | 25.06937 | 24.86621 | 23.94688 | 23.45519 | 23.9639 | 25.15017 | acceptable :all images of Wyko concerning the cutting face are of good quality)
| SurfaScan | 18.6275 | 18.7825 | 18.8875 | 18.41 | 17.785 | 18.6475 | 20.7725 | 18.845 | reliable
| MEX | 26.8 | 26 | 26.40775 | 25.49833 | 25.85333 | 27.795 | 25.46075 | 27.635 | acceptable
θflank | Wyko | 53.6 | 44.0114 | 47.90496 | 60.15478 | 61.80891 | 61.88627 | 56.96519 | 60.21859 | unreliable: all images of Wyko concerning the flank are of poor qulities)
| SurfaScan | 93.895 | 94.115 | 93.5975 | 93.44 | 94.6775 | 93.6775 | 93.4625 | 93.415 | reliable
| MEX | 91.8 | 92 | 88.8215 | 90.35 | 93.57333 | 87.955 | 90.7475 | 91.705 | acceptable
β | Wyko | 102.7 | 112.7174 | 107.0257 | 94.97901 | 94.24421 | 94.65854 | 99.07091 | 94.63124 | unreliable
| SurfaScan | 67.375 | 67.0825 | 67.4825 | 67.66 | 67.645 | 67.7175 | 67.7425 | 67.655 | reliable
| MEX | 68.5 | 66.1 | 61.805 | 65.27333 | 67.71667 | 62.1925 | 64.7925 | 64.585 | acceptable
α=90-（β+γp), γp=20° | Wyko | / | / | / | / | / | / | / | / | inacceptable
| SurfaScan | 2.466667 | 2.9175 | 2.5175 | 2.34 | 2.355 | 2.2825 | 2.2575 | 2.345 | reliable
| MEX | 4.2 | 4 | 8.195 | 4.726667 | 2.283333 | 7.8075 | 5.2075 | 5.415 | unreliable
length of chamfer | Wyko | 187.825 | 177.25 | 171.675 | 185.015 | 165.6 | 180.375 | 176.375 | 180.2 | reliable
| SurfaScan | 183.8 | 182.57 | 178.1225 | 187.2725 | 174.7275 | 181.8675 | 177.4325 | 181.085 | reliable
| MEX | 192.1 | 193 | 190.82 | 196.4367 | 171.23 | 189.5175 | 191.1475 | 189.22 | unreliable
roughness | Ra | 0.2 | 0.385 | 0.45 | 0.305 | 0.2925 | 0.21 | 0.4225 | 0.27 | reliable
| Rt | 2.04 | 3.5875 | 3.9 | 2.8525 | 3.015 | 1.795 | 4.24 | 2.49 | reliable
Major cutting edge |  | reference | abrasive blasting | abrasive flow machining | honing | brushing | laser machining | magneto-abrasive machining | dragging | Comments
rβ（μm） | Wyko | 29.5 | 20.5 | 18.1925 | 16.895 | 18.0025 | 16.175 | 20.235 | 68.285 | unreliable:poor quality of the flank image
| SurfaScan | 37.4 | 55.12 | 51.7525 | 49.1225 | 56.03 | 50.3825 | 52.5175 | 44.64 | reliable
| MEX | 14.8 | 28.4 | 34.272 | 23.68225 | 37.23533 | 30.77325 | 30.727 | 20.675 | un reliable:limited capacity of diameter measurements by MEX5.0; possible error caused by combination of images
θface | Wyko | 23.3 | 21.5 | 20.90722 | 21.40273 | 23.38691 | 22.63996 | 23.94382 | 24.05436 | acceptable :all images of Wyko concerning the cutting face are of good quality)
| SurfaScan | 17.8 | 17.2 | 17.515 | 18.1025 | 18.0825 | 18.44 | 18.495 | 18.965 | reliable
| MEX | 24.1 | 26 | 22.4035 | 26.2115 | 26.975 | 28.79225 | 26.09975 | 27.38 | acceptable
θflank | Wyko | 53.6 | 57.6 | 56.84075 | 56.75353 | 53.22646 | 58.24882 | 56.71623 | 47.93335 | unreliable: all images of Wyko concerning the flank are of poor qulities)
| SurfaScan | 87 | 87.7 | 87.83 | 87.59 | 87.0625 | 86.92 | 86.155 | 87.895 | reliable
| MEX | 95 | 97.1 | 97.995 | 95.78725 | 98.3705 | 100.845 | 94.4825 | 97.7915 | acceptable
β | Wyko | 103.1 | 100.07 | 102.252 | 101.8437 | 103.3866 | 99.11122 | 99.33994 | 108.0123 | unreliable
| SurfaScan | 74.8 | 74.8 | 74.6275 | 74.46 | 75 | 74.7475 | 75.1625 | 73.99 | reliable
| MEX | 71.1 | 69.9 | 75.17875 | 69.3375 | 70.79975 | 72.54 | 69.4025 | 69.655 | acceptable
α=90-（β+γ0）， γ0=12° | Wyko | / | / | / | / | / | / | / | / | inacceptable
| SurfaScan | 3.2 | 3.2 | 3.3725 | 3.54 | 3 | 3.2525 | 2.8375 | 4.01 | reliable
| MEX | 6.9 | 8.1 | 2.82125 | 8.6625 | 7.20025 | 5.46 | 8.5975 | 8.345 | inreliable
chamfer（μm） | Wyko | 95.7 | 87.7 | 82.25 | 92.3 | 79.2 | 90.85 | 84.65 | 83.4 | acceptable
length of chamfer | SurfaScan | 88.29333 | 89.9 | 80.7975 | 88.1125 | 80.38 | 84 | 85.5775 | 76.63 | reliable
| MEX | 102.0333 | 101.4 | 90.9565 | 91.317 | 80.82 | 87.335 | 88.5275 | 86.205 | unreliable
roughness | Ra | 0.1266667 | 0.21 | 0.2925 | 0.375 | 0.2475 | 0.375 | 0.375 | 0.3 | reliable
| Rt | 1.2 | 2.06 | 2.4275 | 3.35 | 2.1475 | 3.325 | 4.1 | 2.5 | reliable
Note on B40: tilt angle 7,7

## final results of profiles
Final profile results by SurfaScan
Minor cutting edge | reference | abrasive blasting | abrasive flow machining | honing | brushing | laser machining | magneto-abrasive machining | dragging
rβ（μm） | 37.2 | 53.385 | 62.8525 | 48.925 | 60.76 | 51.3075 | 53.795 | 42.755
θface ° | 18.6275 | 18.7825 | 18.8875 | 18.41 | 17.785 | 18.6475 | 20.7725 | 18.845
θflank° | 93.895 | 94.115 | 93.5975 | 93.44 | 94.6775 | 93.6775 | 93.4625 | 93.415
β° | 67.375 | 67.0825 | fi | 67.66 | 67.645 | 67.7175 | 67.7425 | 67.655
αp° | 2.466667 | 2.9175 | 2.5175 | 2.34 | 2.355 | 2.2825 | 2.2575 | 2.345
length of chamfer （μm） | 183.8 | 182.57 | 178.1225 | 187.2725 | 174.7275 | 181.8675 | 177.4325 | 181.085
Ra | 0.2 | 0.385 | 0.45 | 0.305 | 0.2925 | 0.21 | 0.4225 | 0.27
Rt | 2.04 | 3.5875 | 3.9 | 2.8525 | 3.015 | 1.795 | 4.24 | 2.49
Major cutting edge | reference | abrasive blasting | abrasive flow machining | honing | brushing | laser machining | magneto-abrasive machining | dragging
rβ（μm） | 37.4 | 55.1 | 51.7525 | 49.1225 | 56.03 | 50.3825 | 52.5175 | 44.64
θface ° | 17.8 | 17.2 | 17.515 | 18.1025 | 18.0825 | 18.44 | 18.495 | 18.965
θflank° | 87 | 87.7 | 87.83 | 87.59 | 87.0625 | 86.92 | 86.155 | 87.895
β° | 74.8 | 74.8 | 74.6275 | 74.46 | 75 | 74.7475 | 75.1625 | 73.99
α0° | 60.2 | 60.8 | 3.3725 | 3.54 | 3 | 3.2525 | 2.8375 | 4.01
length of chamfer （μm） | 88.29333 | 89.9 | 80.7975 | 88.1125 | 80.38 | 84 | 85.5775 | 76.63
Ra | 0.1266667 | 0.21 | 0.2925 | 0.375 | 0.2475 | 0.375 | 0.375 | 0.3
Rt | 1.2 | 2.06 | 2.4275 | 3.35 | 2.1475 | 3.325 | 4.1 | 2.5

## rb
edge radii measurement results
Minor cutting edge |  |  | reference |  |  |  | abrasive blasting |  |  |  | abrasive flow machining |  |  |  | honing
|  |  | 0374E1 | 0374E3 | 0375E2 | 0375E3 | 0429E2 | 0429E4 | 0430E2 | 0430E4 | 0025E2 | 0025E4 | 0026E1 | 0026E3 | 0699E2 | 0699E3 | 0700E2 | 0700E4
rB |  | Surface scan | / | 37.61 | 35.8 | 38.04 | 55.01 | 52.01 | 54.49 | 52.03 | 65.05 | 66.8 | 58.43 | 61.13 | 47.94 | 50.34 | 46.46 | 50.96
|  | MEX | / | 11.28 | 13.81 | 10.98 | 32.4 | 24.492 | 24.55 | 23.99 | / | 27.58 | 30.628 | 26.799 | / | 16.6 | 24.93 | 25.24
|  |  | brushing |  |  |  | laser machining |  |  |  | magneto-abrasive machining |  |  |  | dragging
|  |  | 0575E2 | 0575E4 | 0576E1 | 0576E3 | 0639E1 | 0639E4 | 0640E2 | 0640E4 | 0532E1 | 0532E4 | 0533E2 | 0533E4 | 0244E2 | 0244E3
|  |  | 57.85 | 60.89 | 59.66 | 64.64 | 54.44 | 50.82 | 50.93 | 49.04 | 55.59 | 52.5 | 52.5 | 54.59 | 42.97 | 42.54
|  |  | 32.026 | 46.8 | 34.1 | 33.36 | 25.477 | 26.9 | 34.822 | 29.458 | 25.56 | 23.03 | 36.35 | 26.7 | 28.25 | 26.05
Major cutting edge |  |  | reference |  |  |  | abrasive blasting |  |  |  | abrasive flow machining |  |  |  | honing
|  |  | 0374E1 | 0374E3 | 0375E2 | 0375E3 | 0429E2 | 0429E4 | 0430E2 | 0430E4 | 0025E2 | 0025E4 | 0026E1 | 0026E3 | 0699E2 | 0699E3 | 0700E2 | 0700E4
rB | SurfaScan |  | / | 34.63 | 39.15 | 38.5 | 55.4 | 56.11 | 54.86 | 54.11 | 52.3 | 55.5 | 52.77 | 46.44 | 48.92 | 48.28 | 48.23 | 51.06
| MEX |  | / | 11.5 | 21.77 | 11.16 | 28.4 | 27.3 | 30.85 | 26.88 | 37.165 | 29.773 | 34.21 | 35.94 | 25.18 | 22.85 | 26.399 | 20.3
|  |  | brushing |  |  |  | laser machining |  |  |  | magneto-abrasive machining |  |  |  | dragging
|  |  | 0575E2 | 0575E4 | 0576E1 | 0576E3 | 0639E1 | 0639E4 | 0640E2 | 0640E4 | 0532E1 | 0532E4 | 0533E2 | 0533E4 | 0244E2 | 0244E3
|  |  | 55.13 | 53.51 | 56.1 | 59.38 | 49.2 | 52.51 | 50.04 | 49.78 | 53.79 | 53.24 | 52.31 | 50.73 | 45.61 | 43.67
|  |  | 27.776 | 35.58 | 47.96 | 35.97 | 27.53 | 34.015 | 30.209 | 31.339 | 36.46 | 37.3 | 24.228 | 24.92 | 21.97 | 19.38
[5 empty] | reference | abrasive blasting | abrasive flow machining | honing | brushing | Laser machining | magneto-abrasive machining | dragging
|  | average rB | minor | surfascan | 37.2 | 53.385 | 62.8525 | 48.925 | 60.76 | 51.3075 | 53.795 | 42.755
|  |  |  | mex | 12 | 26.4 | 28.33567 | 22.3 | 36.5715 | 29.16425 | 27.91 | 27.15
|  |  | major | surfascan | 37.4 | 55.12 | 51.7525 | 49.1 | 56.03 | 50.3825 | 52.5175 | 44.64
|  |  |  | mex | 14.8 | 28.4 | 34.272 | 23.7 | 36.8215 | 30.77325 | 30.727 | 20.675
[5 empty] | reference | abrasive blasting | abrasive flow machining | honing | brushing | Laser machining | magneto-abrasive machining | dragging
|  |  | minor | surfascan | 1.188739 | 1.590419 | 3.783177 | 2.096815 | 2.872247 | 2.260846 | 1.550065 | 0.3040559
|  |  |  | mex | 1.554552 | 4.03584 | 2.023261 | 4.901269 | 6.872792 | 4.115785 | 5.831941 | 1.555635
|  | deviation | major | surfascan | 2.443693 | 0.8458132 | 3.812325 | 1.32932 | 2.475736 | 1.46115 | 1.339089 | 1.371787
|  |  |  | mex | 6.029934 | 1.780981 | 3.235043 | 2.692969 | 8.329738 | 2.687382 | 7.118751 | 1.831407