## résultats
| Trial | Edge | NC | N av | N max | Fpav | Fpmax | Fs av | Fs max | Fpnav | Fpn max | P av | P max | Fz av | Fz max | R av | R max | EAA av | EAA max | λ av | λ max | η | μe | β | VB max | VB av | Rt | Ra | Curve
| N° | ref | rev | N | N | N | N | N | N | N | N | N | N | N | N | N | N | ° | ° | ° | ° | ° |  | ° | µm | µm | µm | µm | µm
Results | 1 | 0025E2 | 139 | 271.52 | 502.26 | 386.35 | 597.05 | 474.83 | 777.8 | -55.64 | -98.48 | 390.34 | 605.12 | 126.88 | 170.1 | 466.83 | 782.67 | 71.97 | 78.21 | 6.5 | 7.72 | -81.8 | 1.44 | 55.18 | - | - | - | - | -
|  | 0025E4 | 139 | 266.43 | 490.45 | 407.52 | 626.97 | 489.52 | 791.8 | -61.51 | -109.82 | 412.14 | 636.52 | 138.79 | 190.25 | 493.41 | 796.98 | 71.27 | 77.2 | 7.13 | 8.84 | -81.42 | 1.55 | 57.12 | - | - | 1.074 | 0.162 | -1.6284
|  | 0244E1 | 139 | 274.47 | 515.93 | 374.88 | 594.79 | 467.01 | 782.57 | -57.02 | -105.37 | 379.19 | 604.05 | 117.33 | 155.15 | 470.5 | 789.03 | 72.74 | 79.45 | 6.75 | 8.16 | -81.35 | 1.38 | 54.1 | - | - | 1.588 | 0.1775 | -1.613
|  | 0374E3 | 139 | - | - | - | - | - | - | - | - | - | - | - | - | - | - | - | - | - | - | - | - | - | - | - | - | - | - | -
|  | 0429E2 | 139 | 263.81 | 498.2 | 401.54 | 617.38 | 483.75 | 793.32 | -60.19 | -104.19 | 406.03 | 626.11 | 136.59 | 179.27 | 487.53 | 799.43 | 70.84 | 77.77 | 6.87 | 8.77 | -81.47 | 1.54 | 56.99 | - | - | - | - | -
|  | 0429E4 | 139 | 269.1 | 492.94 | 413.16 | 631.94 | 465.62 | 800.23 | -64.09 | -110.05 | 418.1 | 641.45 | 139.91 | 195.28 | 499.83 | 806.25 | 71.43 | 76.95 | 7.43 | 9.35 | -81.18 | 1.55 | 57.23 | - | - | 1.66 | 0.208 | -1.86325
|  | 0532E1 | 139 | 272.16 | 503.32 | 411.66 | 637 | 496.29 | 806.61 | -59.2 | -111.66 | 415.89 | 646.71 | 141.11 | 189.71 | 499.83 | 814.78 | 71.15 | 77.16 | 6.82 | 8.48 | -81.82 | 1.53 | 56.8 | - | - | 1.47 | 0.1575 | -1.7962
|  | 0532E4 | 139 | 270.4 | 492.97 | 292.13 | 601.93 | 478.98 | 777.39 | -54.81 | -101.11 | 297.23 | 610.36 | 131.66 | 178.66 | 482.14 | 782.1 | 71.67 | 77.79 | 6.51 | 8.34 | -79.37 | 1.1 | 47.71 | - | - | - | - | -
|  | 0575E2 | 139 | - | - | - | - | - | - | - | - | - | - | - | - | - | - | - | - | - | - | - | - | - | - | - | - | - | - | -
|  | 0575E4 | 139 | 269.64 | 503.02 | 416.03 | 643.79 | 499 | 814.15 | -60.28 | -108.32 | 420.37 | 652.84 | 144.16 | 196.65 | 502.66 | 820.37 | 70.82 | 77.95 | 6.99 | 9.91 | -81.76 | 1.56 | 57.32 | - | - | - | - | -
|  | 0639E1 | 139 | 259.27 | 474.72 | 371.1 | 571.87 | 455.13 | 736.61 | -51.95 | -92.49 | 374.72 | 579.3 | 123.39 | 162.84 | 458.11 | 741.91 | 71.86 | 77.67 | 6.5 | 7.56 | -82.03 | 1.45 | 55.32 | - | - | - | - | -
|  | 0639E4 | 139 | 281.93 | 531.71 | 416.32 | 644.9 | 506.08 | 831.14 | -54.71 | -101.19 | 419.9 | 652.79 | 143.85 | 189.03 | 509.04 | 836.2 | 70.82 | 77.99 | 6.21 | 7.7 | -82.51 | 1.49 | 56.12 | - | - | - | - | -
|  | 0699E2 | 139 | 278.88 | 507.95 | 397.42 | 617.08 | 487.71 | 798.92 | -62.63 | -110.31 | 402.32 | 626.86 | 127.07 | 174.75 | 491.76 | 804.92 | 72.75 | 78.2 | 7.34 | 8.95 | -81.04 | 1.44 | 55.27 | - | - | 0.996 | 0.102 | -1.925
|  | 0699E3 | 139 | 285.4 | 522.13 | 411.06 | 638.14 | 503.02 | 824.52 | -65.36 | -114.43 | 416.22 | 648.32 | 132.09 | 180.86 | 507.29 | 830.23 | 72.48 | 78.16 | 7.48 | 10.19 | -80.97 | 1.46 | 55.56 | - | - | - | - | -
| 2 | 0025E2 | 11389 | 265.8 | 496.95 | 424.66 | 643.76 | 504.31 | 809.18 | -61.28 | -109.27 | 429.06 | 652.97 | 150.54 | 195.12 | 508.14 | 815.06 | 70.25 | 76.52 | 6.72 | 8.34 | -81.79 | 1.61 | 58.22 | 24.72 | 21.17 | - | - | -
|  | 0025E4 | 11389 | 270.18 | 505.57 | 427.17 | 653.59 | 508.65 | 823.86 | -58.88 | -111.33 | 431.21 | 663 | 152.31 | 200.43 | 512.08 | 830.24 | 70 | 78.28 | 6.42 | 8.91 | -82.15 | 1.6 | 57.93 | 35.86 | 24.17 | - | - | -
|  | 0244E1 | 11389 | 267.63 | 493.22 | 387.27 | 590.27 | 473.47 | 765.56 | -55.18 | -93.79 | 391.18 | 597.67 | 129.13 | 173.21 | 476.75 | 769.77 | 71.94 | 77.49 | 6.7 | 8.53 | -81.89 | 1.46 | 55.62 | 26.12 | 16.73 | - | - | -
|  | 0374E3 | 11389 | 265.04 | 502.79 | 389.03 | 613.35 | 473.02 | 785.23 | -66.4 | -144.46 | 394.66 | 630.13 | 123.72 | 197.31 | 477.89 | 795.55 | 72.92 | 80.46 | 7.99 | 14.93 | -80.31 | 1.49 | 56.12 | 19.62 | 19 | 2.6 | 0.256 | -1.4232
|  | 0429E2 | 11389 | 261.93 | 498.92 | 423.83 | 640.3 | 502.39 | 805.57 | -61.35 | -103.25 | 428.25 | 648.57 | 151.27 | 194.85 | 506.19 | 811.17 | 69.74 | 76.81 | 6.85 | 10.03 | -81.76 | 1.63 | 58.55 | 71.18 | - | - | - | - | -
|  | 0429E4 | 11389 | 271.13 | 503.35 | 440.18 | 660.12 | 520.43 | 826.37 | -64.97 | -111.65 | 444.95 | 669.5 | 156.58 | 206.84 | 524.55 | 831.58 | 70.08 | 76.19 | 7.05 | 9.49 | -81.6 | 1.64 | 58.64 | 36.54 | 30.49 | 2.908 | 0.354 | -1.974
|  | 0532E1 | 11389 | 270.58 | 501.01 | 425.92 | 655.01 | 507.56 | 819.87 | -55.47 | -99.02 | 429.52 | 662.45 | 153.61 | 210.89 | 510.68 | 823.8 | 69.92 | 75.8 | 6.11 | 7.9 | -82.58 | 1.59 | 57.79 | 31.47 | 26.63 | - | - | -
|  | 0532E4 | 11389 | 265.61 | 493.27 | 423.26 | 635.03 | 503.46 | 800.03 | -51.15 | -90.14 | 426.34 | 641.4 | 156.41 | 205.88 | 506.14 | 803.82 | 69.38 | 75.73 | 5.75 | 8.4 | -83.11 | 1.61 | 58.08 | 41.14 | 33.25 | - | - | -
|  | 0575E2 | 11389 | 278.81 | 520.05 | 431.02 | 655.09 | 516.9 | 835.93 | -56.99 | -98.23 | 434.77 | 662.41 | 153.17 | 210.52 | 520.22 | 839.32 | 70.47 | 76.38 | 6.5 | 9.23 | -82.47 | 1.56 | 57.33 | 32.1 | 29.6 | - | - | -
|  | 0575E4 | 11389 | 270.46 | 504.13 | 440.95 | 659.87 | 521.03 | 822.88 | -58.9 | -103.59 | 444.87 | 667.95 | 161.35 | 214.33 | 524.42 | 827.26 | 69.56 | 75.93 | 6.49 | 8.78 | -82.39 | 1.64 | 58.7 | 32.25 | 28.33 | - | - | -
|  | 0639E1 | 11389 | 257.91 | 478.6 | 401.17 | 600.56 | 480.32 | 765.25 | -51.65 | -88.91 | 404.48 | 607.11 | 144.03 | 184.64 | 483.13 | 769.18 | 70.04 | 76.43 | 6.12 | 8.03 | -82.66 | 1.57 | 57.48 | 54.74 | 19.08 | - | - | -
|  | 0639E4 | 11389 | 279.43 | 521.98 | 449.49 | 678.56 | 533.21 | 851.67 | -61.73 | -104.53 | 453.71 | 686.56 | 162.08 | 212.43 | 536.87 | 856.14 | 69.8 | 76.04 | 6.61 | 9.44 | -82.18 | 1.62 | 58.37 | 45.32 | 29.56 | - | - | -
|  | 0699E2 | 11389 | 278.68 | 514.12 | 427.19 | 648.19 | 513.03 | 822.11 | -62.87 | -109.68 | 431.79 | 657.4 | 146.76 | 195.23 | 516.93 | 827.92 | 71.05 | 76.99 | 6.98 | 9.17 | -81.63 | 1.55 | 57.16 | 26.15 | 20.06 | - | - | -
|  | 0699E3 | 11389 | 286.24 | 529.61 | 434.71 | 665.72 | 523.61 | 846.95 | -63.78 | -112.81 | 439.36 | 675.21 | 148.57 | 199.81 | 527.55 | 852.72 | 71.14 | 77.18 | 6.93 | 9.28 | -81.65 | 1.53 | 56.92 | 24.16 | 18.47 | - | - | -
| 3 | 0025E2 | 22639 | 262.31 | 484.75 | 397.74 | 604.84 | 479.64 | 772.32 | -41.06 | -83.22 | 399.85 | 610.54 | 147.29 | 190.49 | 481.43 | 775.99 | 69.39 | 77.41 | 4.6 | 6.79 | -84.11 | 1.52 | 56.73 | 28.68 | 23.89 | - | - | -
|  | 0025E4 | 22639 | 265.39 | 492.82 | 435.73 | 659.35 | 513.44 | 820.82 | -59.13 | -102.31 | 439.72 | 667.24 | 159.47 | 215.28 | 516.97 | 824.81 | 69.59 | 75.63 | 6.49 | 8.36 | -82.27 | 1.66 | 58.89 | 45.47 | 28.76 | 2.46 | 0.28 | -2.297
|  | 0244E1 | 22639 | 267.29 | 491.96 | 384.48 | 583.76 | 471.17 | 758.99 | -54.06 | -91.97 | 388.26 | 590.96 | 128.13 | 166.96 | 474.3 | 763.68 | 71.78 | 77.74 | 6.54 | 8.61 | -82 | 1.45 | 55.46 | 35.74 | 19.84 | 2.428 | 0.296 | -1.8866
|  | 0374E3 | 22639 | 262.97 | 500.46 | 392.5 | 617.1 | 475.2 | 794.45 | -63.17 | -140 | 397.55 | 632.78 | 128.89 | 204.32 | 479.63 | 800.69 | 71.97 | 80.21 | 7.38 | 11.74 | -80.86 | 1.51 | 56.52 | 30.98 | 25.4 | 4.534 | 392 | -1.7316
|  | 0429E2 | 22639 | 259.08 | 496.95 | 420.49 | 641.7 | 497.74 | 808.67 | -61.42 | -106.68 | 424.95 | 650.51 | 149.98 | 195.17 | 501.59 | 814 | 69.38 | 76.77 | 6.53 | 8.66 | -81.69 | 1.64 | 58.63 | 76.64 | 38.2 | - | - | -
|  | 0429E4 | 22639 | 270.43 | 505.73 | 445.91 | 668.42 | 525.29 | 830.32 | -65.55 | -113.16 | 450.7 | 677.93 | 160.25 | 207.92 | 529.42 | 837.59 | 69.79 | 76.2 | 7.06 | 10.46 | -81.64 | 1.67 | 59.04 | 54.29 | 38.55 | - | - | -
|  | 0532E1 | 22639 | 281.39 | 525.58 | 444.06 | 670.97 | 529.41 | 848.21 | -58.18 | -103.79 | 447.86 | 678.95 | 160.16 | 207.52 | 532.63 | 853.64 | 69.48 | 77.15 | 5.96 | 7.33 | -82.54 | 1.59 | 57.86 | 41.89 | 28.98 | 3.434 | 0.386 | -2.2126
|  | 0532E4 | 22639 | 263.62 | 498.81 | 418.9 | 642.25 | 498.66 | 810.78 | -50.2 | -95.13 | 421.9 | 649.26 | 154.82 | 206.79 | 501.26 | 815.18 | 68.92 | 75.92 | 5.42 | 7.41 | -83.17 | 1.6 | 58 | 41.63 | 34.63 | - | - | -
|  | 0575E2 | 22639 | 277.66 | 523.29 | 435.45 | 665.61 | 520.23 | 841.82 | -59.8 | -107.22 | 439.54 | 674.19 | 154.64 | 211.27 | 523.86 | 846.47 | 70.39 | 76.56 | 6.69 | 9.72 | -82.18 | 1.58 | 57.72 | 40.2 | 37.46 | 2.398 | 0.314 | -1.6916
|  | 0575E4 | 22639 | 268.26 | 499.33 | 452.25 | 673.29 | 529.94 | 833.94 | -62.41 | -107.95 | 456.54 | 681.89 | 167.28 | 219.73 | 533.73 | 839.34 | 69.24 | 75.58 | 6.75 | 9.8 | -82.14 | 1.7 | 59.56 | 44.5 | 35.61 | - | - | -
|  | 0639E1 | 22639 | 259.32 | 483.19 | 418.32 | 624.08 | 496.17 | 784.94 | -53.51 | -95.45 | 421.73 | 631.34 | 153.71 | 194.32 | 499.1 | 789.36 | 69.42 | 76.04 | 6.07 | 8.38 | -82.71 | 1.63 | 58.41 | 73.11 | 28.98 | 2.69 | 0.386 | -1.7858
|  | 0639E4 | 22639 | 275.43 | 522.48 | 460.36 | 678.3 | 541.39 | 848.02 | 61.39 | -102.84 | 464.44 | 686.05 | 170.89 | 212.84 | 544.92 | 852.74 | 68.88 | 76.03 | 6.37 | 9.43 | 82.4 | 1.69 | 59.33 | 67.15 | 31.89 | - | - | -
|  | 0699E2 | 22639 | 278.47 | 515.43 | 429.81 | 651.33 | 515.31 | 827.63 | -63.82 | -108.98 | 434.52 | 660.38 | 147.94 | 196.77 | 519.31 | 833.03 | 70.93 | 77.04 | 7.03 | 9.98 | -81.55 | 1.56 | 57.35 | 31.52 | 29.55 | - | - | -
|  | 0699E3 | 22639 | 285.89 | 530.74 | 439.46 | 667.08 | 527.63 | 847.6 | -64.82 | -112.71 | 444.21 | 676.53 | 151.15 | 200.31 | 531.66 | 853.4 | 70.89 | 77.19 | 6.93 | 9.34 | -81.61 | 1.55 | 57.23 | 32.05 | 21.73 | - | - | -
| 4 | 0025E2 | 33889 | 265.69 | 495.92 | 429.44 | 639.66 | 508.83 | 806.62 | -55.43 | -95.1 | 433 | 646.69 | 157.65 | 201.39 | 511.9 | 810.79 | 69.43 | 75.99 | 6.1 | 7.8 | -82.65 | 1.63 | 58.47 | 32.79 | 25.98 | - | - | -
|  | 0025E4 | 33889 | 266.59 | 494.54 | 445.07 | 667.48 | 522.33 | 826.34 | -61.63 | -106.25 | 449.32 | 675.88 | 163.6 | 217.62 | 526.09 | 830.87 | 50.19 | 75.63 | 6.75 | 9.01 | -82.12 | 1.69 | 59.32 | 55.65 | 31.68 | - | - | -
|  | 0244E1 | 33889 | 266.47 | 493.21 | 393.71 | 494.57 | 478.63 | 767.75 | -55.69 | -94.77 | 397.63 | 503.57 | 133.47 | 173.47 | 481.91 | 772.65 | 71.41 | 77.39 | 6.67 | 8.86 | -81.98 | 1.49 | 56.17 | 37.95 | 24.93
|  | 0374E3 | 33889 | 268.1 | 493.32 | 401.18 | 604.46 | 485.61 | 775.63 | -61.41 | -101.45 | 405.85 | 612.91 | 134.08 | 175.86 | 489.53 | 780.99 | 71.71 | 77.53 | 7.29 | 9.53 | -81.3 | 1.51 | 56.55 | 41.95 | 25.8 | - | - | -
|  | 0429E2 | 33889 | 269.14 | 514.52 | 450.15 | 669.01 | 529.5 | 838.85 | -69.18 | -114.65 | 455.43 | 678.76 | 161.09 | 201.55 | 534.04 | 845.35 | 69.69 | 77.44 | 7.56 | 11.02 | -81.26 | 1.69 | 59.42 | 94.86 | 49.27 | - | - | -
|  | 0429E4 | 33889 | 269.46 | 502.89 | 457.48 | 681.07 | 535.01 | 841.24 | -68.07 | -115.47 | 462.52 | 690.79 | 166.59 | 218.23 | 539.41 | 847.48 | 69.32 | 75.8 | 7.14 | 9.84 | -81.54 | 1.72 | 59.77 | 58.99 | 39.23 | - | - | -
|  | 0532E1 | 33889 | 274.43 | 510.93 | 447.22 | 673.42 | 528.38 | 843.44 | -59.87 | -105.33 | 451.21 | 681.61 | 163.52 | 219.28 | 531.88 | 847.28 | 69.49 | 75.75 | 6.4 | 8.63 | -82.38 | 1.64 | 58.69 | 48.86 | 36.9 | - | - | -
|  | 0532E4 | 33889 | 273.84 | 515.67 | 437.12 | 648.69 | 520.31 | 825.51 | -52.12 | -92.32 | 440.22 | 655.23 | 162.16 | 202.64 | 522.93 | 829.58 | 68.89 | 76.87 | 5.54 | 7.46 | -83.2 | 1.61 | 58.12 | 66.55 | 42.56 | - | - | -
|  | 0575E2 | 33889 | 279.09 | 527.26 | 447.47 | 672.66 | 531.57 | 850.56 | -61.12 | -109.09 | 451.62 | 681.45 | 161.26 | 217.17 | 535.26 | 854.23 | 69.99 | 76.46 | 6.74 | 10.09 | -82.22 | 1.62 | 58.28 | 44.95 | 38.96 | - | - | -
|  | 0575E4 | 33889 | 268.61 | 507 | 460.73 | 681.83 | 537.94 | 843.86 | -62.61 | -105.13 | 464.96 | 689.89 | 172.67 | 222.03 | 541.66 | 848.47 | 68.83 | 75.35 | 6.69 | 9.83 | -82.26 | 1.73 | 59.98 | 64.24 | 47.71 | - | - | -
|  | 0639E1 | 33889 | 257.41 | 493.42 | 453.08 | 665.3 | 526.49 | 824.25 | -58.85 | -101.58 | 456.89 | 673.01 | 173.91 | 216.01 | 529.86 | 828.49 | 68.03 | 75.17 | 6.23 | 9.05 | -82.6 | 1.77 | 60.6 | 82.57 | 47.9 | - | - | -
|  | 0639E4 | 33889 | 272.06 | 525.68 | 497.35 | 725.37 | 572.81 | 890.74 | -69.52 | -115.03 | 502.18 | 734.43 | 191.23 | 240.91 | 577.23 | 896.44 | 68.11 | 74.84 | 6.9 | 10.35 | -82.04 | 1.85 | 61.55 | 71.56 | 52.12 | - | - | -
|  | 0699E2 | 33889 | 277.04 | 514.77 | 442.9 | 664.82 | 526.1 | 836.03 | -66.02 | -113.89 | 447.79 | 674.5 | 155.67 | 202.03 | 530.28 | 841.67 | 70.28 | 76.8 | 7.08 | 9.99 | -81.52 | 1.62 | 58.26 | 43.86 | 31.71 | - | - | -
|  | 0699E3 | 33889 | 283.63 | 531.65 | 444.67 | 671.54 | 531.11 | 852.5 | -65.07 | -113.31 | 449.41 | 681.03 | 155.22 | 203.78 | 535.14 | 858.15 | 70.47 | 77.14 | 6.9 | 9.52 | -81.67 | 1.58 | 57.74 | 47.9 | 27.18 | - | - | -
| 5 | 0025E2 | 45139 | 264.37 | 497.24 | 442.88 | 659.21 | 520.05 | 822.94 | -58.62 | -101.39 | 446.74 | 666.96 | 164.91 | 210.68 | 523.43 | 827.28 | 68.93 | 75.76 | 6.31 | 8.4 | -82.46 | 1.69 | 59.38 | 43.58 | 27.22 | - | - | -
|  | 0025E4 | 45139 | 264.94 | 499.79 | 462.83 | 692.52 | 537.2 | 848.2 | -65.95 | -116.08 | 467.51 | 702.18 | 173.1 | 229.66 | 541.42 | 853.68 | 68.94 | 75.3 | 6.98 | 9.31 | -81.89 | 1.76 | 60.46 | 67.31 | 35.8 | 3.706 | 0.36 | -1.5978
|  | 0244E1 | 45139 | 265.78 | 497.47 | 404.41 | 605.46 | 484.97 | 779.47 | -56.79 | -96.4 | 408.38 | 613.09 | 138.08 | 179.39 | 488.35 | 783.86 | 70.91 | 77.06 | 6.68 | 9.32 | -82.01 | 1.54 | 56.94 | 42.45 | 28.47 | - | - | -
|  | 0374E3 | 45139 | 265.96 | 495.29 | 413.63 | 626.72 | 495.34 | 791.15 | -64.33 | -108.08 | 418.6 | 635.97 | 141.14 | 185.4 | 499.55 | 797.05 | 70.98 | 77.47 | 7.38 | 9.71 | -81.16 | 1.57 | 57.57 | 55.32 | 28.38 | - | - | -
|  | 0429E2 | 45139 | 261.81 | 503.52 | 468.97 | 717.22 | 542.45 | 871.2 | -68.59 | -114.61 | 473.96 | 726.32 | 176.49 | 237.25 | 546.89 | 877.46 | 68.53 | 75.24 | 7.28 | 10.26 | -81.68 | 1.81 | 61.08 | 103.86 | 50.95 | - | - | -
|  | 0429E4 | 45139 | 267.11 | 504.5 | 464.91 | 688.79 | 540.74 | 848.99 | -68.53 | -113.84 | 469.93 | 698.13 | 172.03 | 219.26 | 545.13 | 854.58 | 68.86 | 75.61 | 7.09 | 10.24 | -81.61 | 1.76 | 60.39 | 60.03 | 41.88 | - | - | -
|  | 0532E1 | 45139 | 273.94 | 514.37 | 459.88 | 686.06 | 539.39 | 851.84 | -61.18 | -105.15 | 463.93 | 694.07 | 171.23 | 222.42 | 542.93 | 856.46 | 68.99 | 75.29 | 6.42 | 8.67 | -82.42 | 1.69 | 59.44 | 58.09 | 39.2 | 3.838 | 0.444 | -1.6856
|  | 0532E4 | 45139 | 270.92 | 510.41 | 454.73 | 669.14 | 534.11 | 835.29 | -57.28 | -97.67 | 458.32 | 676.23 | 171.43 | 214.72 | 537.27 | 839.98 | 68.93 | 75.61 | 6.41 | 10.98 | -82.82 | 1.69 | 59.41 | 72.76 | 44.53 | - | - | -
|  | 0575E2 | 45139 | 280 | 531.04 | 454.92 | 683.1 | 538.83 | 864.13 | -60.28 | -101.66 | 458.9 | 690.62 | 166.46 | 222.66 | 542.37 | 867.43 | 69.49 | 76.1 | 6.49 | 10.38 | -82.45 | 1.64 | 58.61 | 52.98 | 44.78 | 3.78 | 0.41 | -1.5132
|  | 0575E4 | 45139 | 267.84 | 505.58 | 478.48 | 699.43 | 553.44 | 860.78 | -65.43 | -108.81 | 482.93 | 707.84 | 182.85 | 235.41 | 557.42 | 864.79 | 78.3 | 74.9 | 6.8 | 9.81 | -82.21 | 1.8 | 60.99 | 72.92 | 53.25 | - | - | -
|  | 0639E1 | 45139 | 253.12 | 497.38 | 495.39 | 708.14 | 563.22 | 859.93 | -62.89 | -105.16 | 499.37 | 715.91 | 200.81 | 242.88 | 566.84 | 864.18 | 66.48 | 74.17 | 6.16 | 9.13 | -82.76 | 1.97 | 63.12 | 99.36 | 60.75 | 4.294 | 0.486 | -1.7886
|  | 0639E4 | 45139 | 269.97 | 534.26 | 526.7 | 757.76 | 599.05 | 922.23 | -72.46 | -116.77 | 531.66 | 766.7 | 209.49 | 257.36 | 603.64 | 927.06 | 67.07 | 74.32 | 6.85 | 10.28 | -82.16 | 1.97 | 63.08 | 76.98 | 55.36 | - | - | -
|  | 0699E2 | 45139 | 274.15 | 518.71 | 453.28 | 680.59 | 533.9 | 848.96 | -68.14 | -114.48 | 458.37 | 690.15 | 162.14 | 210.6 | 538.29 | 855.15 | 69.78 | 76.58 | 7.23 | 10.02 | -81.45 | 1.67 | 59.12 | 50.03 | 35.75 | 3.394 | 0.382 | -1.8554
|  | 0699E3 | 45139 | 283.21 | 533.29 | 453.73 | 681.25 | 538.89 | 859.62 | -65.19 | -116.54 | 458.39 | 691.15 | 160.91 | 216.51 | 542.94 | 866.01 | 70.06 | 76.98 | 6.88 | 9.74 | -81.82 | 1.62 | 58.29 | 58.58 | 34.73 | - | - | -
| 6 | 0025E2 | 56389 | 264.64 | 498.07 | 457.62 | 672.75 | 533.28 | 832.22 | -59.23 | -101.48 | 461.44 | 680.36 | 174.2 | 219 | 536.64 | 837.69 | 68.37 | 75.34 | 6.2 | 8.46 | -82.63 | 1.74 | 60.17 | 52.38 | 36.24 | - | - | -
|  | 0025E4 | 56389 | 267.47 | 504.14 | 474.47 | 697.31 | 549.19 | 858.8 | -66.33 | -115.87 | 479.08 | 706.87 | 179.71 | 230.72 | 553.3 | 863.66 | 68.57 | 75.46 | 6.86 | 9.31 | -82.04 | 1.79 | 60.83 | 69.32 | 38.96 | - | - | -
|  | 0244E1 | 56389 | 262.59 | 495.42 | 409.55 | 612.79 | 490.53 | 782.12 | -58.19 | -98.06 | 413.66 | 620.59 | 143.66 | 182.54 | 494.03 | 786.43 | 70.36 | 76.92 | 6.74 | 9.69 | -81.91 | 1.58 | 57.59 | 46.26 | 29.12 | 3.228 | 0.416 | -1.7014
|  | 0374E3 | 56389 | 264.71 | 497.1 | 419.74 | 630.7 | 500.12 | 796.9 | -64.46 | -106.16 | 424.66 | 639.57 | 145.53 | 190.06 | 504.31 | 802.24 | 70.51 | 77.39 | 7.27 | 9.66 | -81.27 | 1.6 | 58.06 | 65.71 | 30.88 | - | - | -
|  | 0429E2 | 56389 | 260.71 | 511.87 | 489.02 | 780.66 | 560.24 | 932.51 | -71.36 | -125.21 | 494.2 | 790.64 | 188.35 | 289.41 | 564.9 | 937.43 | 67.93 | 74.87 | 7.35 | 11.11 | -81.7 | 1.9 | 62.19 | 144.97 | 52.82 | - | - | -
|  | 0429E4 | 56389 | 288.53 | 568.91 | 524.92 | 784.76 | 605.01 | 966.26 | -99.63 | -166.47 | 534.29 | 802.22 | 183.91 | 228.74 | 613.2 | 977.93 | 69.72 | 77.12 | 9.18 | 11.68 | -79.25 | 1.85 | 61.63 | 68.35 | 44.81 | 3.632 | 0.516 | -2.622
|  | 0532E1 | 56389 | 273.06 | 514.68 | 491.98 | 722.33 | 567.58 | 880.91 | -66.96 | -114.88 | 496.52 | 731.41 | 189.02 | 241.27 | 571.63 | 885.82 | 68.15 | 74.65 | 6.7 | 9.42 | -82.25 | 1.82 | 61.19 | 63.19 | 41.57 | 2.874 | 0.516 | -1.5772
|  | 0532E4 | 56389 | 265.33 | 510.11 | 470.96 | 692.86 | 546.07 | 856.2 | -59.88 | -101.95 | 474.75 | 700.32 | 182.39 | 226.83 | 549.46 | 861.51 | 68.08 | 75.17 | 6.48 | 11.25 | -82.75 | 1.79 | 60.8 | 82.21 | 59.79 | - | - | -
|  | 0575E2 | 56389 | 277.76 | 524.32 | 459.61 | 681.43 | 542.09 | 855.43 | -61.07 | -103.26 | 463.65 | 689.21 | 169.81 | 215.71 | 545.59 | 859.92 | 69.26 | 76.19 | 6.52 | 9.84 | -82.43 | 1.68 | 59.08 | 59.89 | 49.91 | - | - | -
|  | 0575E4 | 56389 | 265.37 | 522.19 | 501.82 | 760.99 | 573.58 | 921.33 | -69.41 | -133.89 | 506.6 | 772.68 | 196.56 | 257.29 | 577.9 | 929.22 | 67.53 | 74.63 | 6.94 | 10.89 | -82.13 | 1.91 | 62.35 | 86.17 | 61.45 | - | - | -
|  | 0639E1 | 56389 | 249.76 | 497.09 | 534.56 | 744.44 | 598.27 | 890.76 | -66.37 | -107.85 | 538.66 | 752.21 | 255.67 | 275.54 | 602.03 | 896.36 | 65.01 | 73.57 | 5.9 | 8.92 | -82.92 | 2.16 | 65.12 | 118.51 | 69.56 | - | - | -
|  | 0639E4 | 56389 | 255.85 | 576.17 | 892.98 | 1297.35 | 938.57 | 1407.26 | -134.55 | -224.62 | 903.06 | 1316.65 | 416.44 | 560.44 | 948.61 | 1420.66 | 61.87 | 69.39 | 7.5 | 11.81 | -81.43 | 3.53 | 74.18 | 545.87 | 101.56 | - | - | -
|  | 0699E2 | 56389 | 291.86 | 566.45 | 507.07 | 765.02 | 590.48 | 947.17 | -89.9 | -151.95 | 514.98 | 779.96 | 177.37 | 229.38 | 597.34 | 957.36 | 69.71 | 77.56 | 8.42 | 11.52 | -79.95 | 1.76 | 60.46 | 60.6 | 36.23 | - | - | -
|  | 0699E3 | 56389 | 293.22 | 575.68 | 494.11 | 749.58 | 579.88 | 938.77 | -94.33 | -160.4 | 503.03 | 766.55 | 165.35 | 208.65 | 587.53 | 950.16 | 70.78 | 78.14 | 9.2 | 11.38 | -79.19 | 1.72 | 59.76 | 61.44 | 37.46 | - | - | -
| 7 | 0025E2 | 67639 | 264.25 | 502.99 | 474.16 | 692.84 | 548.04 | 851.68 | -62.96 | -106.6 | 478.32 | 700.99 | 182.85 | 226.85 | 551.72 | 856.31 | 68.03 | 75.08 | 6.47 | 8.97 | -82.44 | 1.81 | 61.08 | 54.11 | 39 | - | - | -
|  | 0025E4 | 67639 | 267.68 | 503.49 | 487.82 | 721.77 | 561.42 | 870.81 | -65.87 | -115.11 | 492.25 | 730.89 | 188.82 | 239.51 | 565.35 | 878.17 | 67.96 | 74.7 | 6.63 | 9.51 | -82.31 | 1.84 | 61.46 | 77.16 | 41.96 | 3.32 | 0.372 | -1.7086
|  | 0244E1 | 67639 | 262.9 | 496.79 | 421.21 | 624.32 | 501 | 794.71 | -59.83 | -98.44 | 425.44 | 632.03 | 150.2 | 190.89 | 504.65 | 799.43 | 69.95 | 76.53 | 6.86 | 9.72 | -81.92 | 1.62 | 58.29 | 56.77 | 34.31 | - | - | -
|  | 0374E3 | 67639 | 263.17 | 499.04 | 420.69 | 638.25 | 500.01 | 803.04 | -63.06 | -106.89 | 425.39 | 647.14 | 147.62 | 194.76 | 504.02 | 809.26 | 70.07 | 77.38 | 6.97 | 8.86 | -81.48 | 1.62 | 58.26 | 69.99 | 34.53 | - | - | -
|  | 0429E2 | 67639 | 267.4 | 521.43 | 599.94 | 819.46 | 626.13 | 963.82 | -84.22 | -135.79 | 605.82 | 830.63 | 224.64 | 292.22 | 631.9 | 972.24 | 66.81 | 73.83 | 7.61 | 11 | -82.01 | 2.27 | 66.18 | 244.03 | 67.75 | - | - | -
|  | 0429E4 | 67639 | 275.25 | 529.58 | 508.95 | 767.71 | 584.22 | 925.03 | -74.93 | -126.62 | 514.44 | 778.08 | 194.25 | 256.58 | 589.1 | 932.27 | 68.13 | 75.02 | 7.25 | 10.83 | -81.62 | 1.87 | 61.85 | 88.08 | 49.3 | - | - | -
|  | 0532E1 | 67639 | 275.94 | 534.92 | 589.45 | 875.6 | 656.12 | 1021.25 | -86.46 | -143.73 | 595.76 | 887.32 | 239.84 | 318.7 | 661.98 | 1030.37 | 66.39 | 73.26 | 7.3 | 10.39 | -81.66 | 2.16 | 65.15 | 240.94 | 48.6 | - | - | -
|  | 0532E4 | 67639 | 263.2 | 512.22 | 490.69 | 712.35 | 563.07 | 872.39 | -64.41 | -110.44 | 494.9 | 720.86 | 193.23 | 238.01 | 566.9 | 878.48 | 67.53 | 74.96 | 6.73 | 12.43 | -82.52 | 1.88 | 61.99 | 107.67 | 64.79 | - | - | -
|  | 0575E2 | 67639 | 273.81 | 524.01 | 471.24 | 697.41 | 550.43 | 867.41 | -62.84 | -106.27 | 475.41 | 705.46 | 177.72 | 235.23 | 554.19 | 870.81 | 68.75 | 75.49 | 6.67 | 10.48 | -82.4 | 1.74 | 60.06 | 74.1 | 50.84 | - | - | -
|  | 0575E4 | 67639 | 266.01 | 529.11 | 624.71 | 920.45 | 685.55 | 1055.01 | -90.18 | -154.11 | 631.19 | 933.26 | 264.19 | 350.79 | 691.66 | 1063.47 | 65.25 | 72.81 | 7.22 | 13.01 | -81.79 | 2.37 | 67.15 | 232.65 | 74.24 | - | - | -
|  | 0639E1 | 67639 | - | - | - | - | - | - | - | - | - | - | - | - | - | - | - | - | - | - | - | - | - | 198.32 | 89.12 | 4.36 | 0.598 | -1.5096 | -
|  | 0639E4 | 67639 | - | - | - | - | - | - | - | - | - | - | - | - | - | - | - | - | - | - | - | - | - | - | - | - | - | - | -
|  | 0699E2 | 67639 | 279.05 | 546.06 | 507.07 | 806.51 | 584.39 | 967.92 | -77.1 | -137.03 | 512.9 | 818.07 | 190.26 | 263.58 | 589.56 | 977.2 | 68.44 | 75.32 | 7.45 | 11.02 | -81.35 | 1.84 | 61.45 | 93.3 | 38.9 | - | - | -
|  | 0699E3 | 67639 | 264.68 | 523.77 | 476.98 | 747.37 | 551.06 | 912.94 | -68.52 | -129.24 | 481.88 | 758.46 | 180.88 | 245.04 | 555.4 | 920.4 | 67.84 | 75.52 | 7.08 | 10.66 | -81.83 | 1.82 | 61.22 | 70.4 | 39.36 | - | - | -
| 8 | 0025E2 | 78889 | 262.89 | 503.39 | 490.76 | 706.15 | 561.51 | 863.87 | -63.39 | -106.1 | 494.84 | 714.08 | 194.06 | 236.98 | 566.15 | 868.53 | 67.36 | 74.71 | 6.32 | 8.8 | -82.64 | 1.88 | 62.02 | 63.21 | 44.81 | - | - | -
|  | 0025E4 | 78889 | 265.26 | 507.21 | 504.01 | 757.12 | 574.96 | 904.85 | -67.08 | -113.28 | 508.45 | 765.55 | 199.6 | 263.22 | 578.95 | 911.03 | 67.33 | 74.18 | 6.59 | 9.29 | -82.42 | 1.92 | 62.45 | 88.6 | 43.55 | 3.56 | 0.424 | -1.5114
|  | 0244E1 | 78889 | 261.65 | 496.85 | 438.14 | 649.7 | 515.39 | 817.06 | -61.74 | -101.85 | 442.47 | 657.63 | 160.61 | 201.54 | 519.15 | 822.15 | 69.21 | 76.11 | 6.83 | 10.27 | -81.98 | 1.69 | 59.4 | 61.66 | 36.98
|  | 0374E3 | 78889 | 291.86 | 593.56 | 508.2 | 784.63 | 592.22 | 979.22 | -116.43 | -203.23 | 521.37 | 810.52 | 160.49 | 196.61 | 603.64 | 998.74 | 71.35 | 81.17 | 10.58 | 13.84 | -77.1 | 1.79 | 60.76 | 71.95 | 41.91 | - | - | -
|  | 0429E2 | 78889 | - | - | - | - | - | - | - | - | - | - | - | - | - | - | - | - | - | - | - | - | - | 1248.83 | 73.43 | - | - | - | -
|  | 0429E4 | 78889 | 273.03 | 529.46 | 565.75 | 811.79 | 634.8 | 963.3 | -84.22 | -131.28 | 571.98 | 822.34 | 262.58 | 282.14 | 640.49 | 971.29 | 66.8 | 73.92 | 7.5 | 11.11 | -81.53 | 2.09 | 64.48 | 158 | 75.91 | 4.862 | 0.598 | -1.60175
|  | 0532E1 | 78889 | 255.64 | 563.09 | 834.46 | 1215.83 | 882.07 | 1325.83 | 129.65 | -213.62 | 844.47 | 1234.45 | 380.89 | 505.91 | 891.88 | 1341 | 62.71 | 70.22 | 8.04 | 11.35 | 81.17 | 3.3 | 73.16 | 573.33 | 50.33 | 3.788 | 0.466 | -1.539
|  | 0532E4 | 78889 | 260.46 | 522.31 | 527.17 | 780.02 | 595.11 | 926.38 | -71.04 | -128.12 | 531.94 | 790.47 | 214 | 283.19 | 599.54 | 934.18 | 66.51 | 74.41 | 6.87 | 12.86 | -82.33 | 2.04 | 63.91 | 97.62 | 66.35 | - | - | -
|  | 0575E2 | 78889 | 269.09 | 529.81 | 488.3 | 745.16 | 562.75 | 912.1 | -61.98 | -113.01 | 492.22 | 753.68 | 191.23 | 261.58 | 566.26 | 915.67 | 67.31 | 74.62 | 6.13 | 8.94 | -82.77 | 1.83 | 61.34 | 148.23 | 59.87 | 3.382 | 0.422 | -1.4078
|  | 0575E4 | 78889 | 231.85 | 574.08 | 716.93 | 1304.8 | 758.31 | 1409.99 | -117.1 | -215.89 | 726.43 | 1322.54 | 319.27 | 569.83 | 768.26 | 1422.78 | 61.98 | 69.99 | 6.84 | 13.75 | -80.72 | 3.13 | 72.3 | 757.27 | 80.5 | - | - | -
|  | 0639E1 | 78889 | - | - | - | - | - | - | - | - | - | - | - | - | - | - | - | - | - | - | - | - | - | 4221.98 | 98.69 | 3.09 | 0.386 | -2.942 | -
|  | 0639E4 | 78889 | - | - | - | - | - | - | - | - | - | - | - | - | - | - | - | - | - | - | - | - | - | - | - | - | - | - | -
|  | 0699E2 | 78889 | 276.26 | 548.36 | 534.53 | 853.7 | 608.05 | 1004.67 | -82 | -145.94 | 540.78 | 866.08 | 206.2 | 305.46 | 613.69 | 1012.04 | 67.73 | 74.99 | 7.68 | 11.73 | -81.28 | 1.96 | 62.94 | 104.07 | 56.88 | 3.768 | 0.436 | -1.8492
|  | 0699E3 | 78889 | 264.37 | 529.33 | 508.61 | 819.2 | 579.32 | 961.92 | -72.67 | -130.13 | 513.78 | 829.47 | 199.24 | 292.45 | 583.97 | 968.64 | 67.42 | 74.45 | 7.19 | 11.01 | -81.87 | 1.94 | 62.77 | 88.49 | 53.98 | - | - | -
| 9 | 0025E2 | 90139 | 266.31 | 523.3 | 594.38 | 863.7 | 656.86 | 1003.69 | -81.54 | -133.92 | 599.95 | 874.02 | 249.68 | 319.72 | 662.02 | 1010.61 | 65.46 | 72.41 | 6.79 | 9.17 | -82.19 | 2.25 | 66.06 | 187.6 | 50.64 | - | - | -
|  | 0025E4 | 90139 | - | - | - | - | - | - | - | - | - | - | - | - | - | - | - | - | - | - | - | - | - | 109.11 | 45.03 | 3.098 | 0.43 | -1.3776 | -
|  | 0244E1 | 90139 | 256.59 | 498.95 | 437.89 | 677.96 | 512.31 | 833.09 | -60.06 | -104.42 | 441.99 | 685.95 | 163.29 | 219.67 | 515.89 | 838.26 | 68.46 | 75.9 | 6.41 | 9.1 | -82.19 | 1.72 | 59.86 | 78.38 | 41.27 | 3.032 | 0.436 | -1.6346
|  | 0374E3 | 90139 | 273.55 | 532.2 | 474.63 | 738.79 | 552.87 | 902.08 | -72.9 | -123.27 | 480.2 | 749 | 173.37 | 237.3 | 557.75 | 909 | 69.02 | 76.04 | 7.38 | 10.37 | -81.27 | 1.76 | 60.33 | 76.5 | 46.4 | 11.075 | 0.6625 | -1.786
|  | 0429E2 | 90139 | - | - | - | - | - | - | - | - | - | - | - | - | - | - | - | - | - | - | - | - | - | - | - | - | - | - | -
|  | 0429E4 | 90139 | 280.75 | 573.31 | 744.09 | 1095.24 | 801.94 | 1226.55 | -117.2 | -187.66 | 753.26 | 1111.2 | 320.53 | 429.4 | 810.66 | 1238.95 | 64.39 | 71.17 | 7.99 | 11.38 | -81.05 | 2.68 | 69.56 | 405.33 | 89.63 | 5.67 | 0.706 | -1.62375
|  | 0532E1 | 90139 | - | - | - | - | - | - | - | - | - | - | - | - | - | - | - | - | - | - | - | - | - | - | - | - | - | - | -
|  | 0532E4 | 90139 | 258.67 | 526.93 | 640.05 | 955.97 | 696.4 | 1083.36 | -97.8 | -178.39 | 647.48 | 972.47 | 271.84 | 355.61 | 703.79 | 1095.96 | 65.05 | 72.33 | 7.68 | 13.65 | -81.31 | 2.5 | 68.22 | 176.21 | 114.16 | - | - | -
|  | 0575E2 | 90139 | 251.71 | 434.68 | 514.96 | 742.39 | 575.22 | 849.95 | -18.08 | -43.35 | 515.28 | 743.65 | 244.06 | 348.53 | 575.62 | 850.38 | 63.3 | 69.62 | 1.86 | 5.89 | -87.99 | 2.05 | 63.96 | 226.68 | 73.32 | 4.364 | 0.514 | -1.652
|  | 0575E4 | 90139 | - | - | - | - | - | - | - | - | - | - | - | - | - | - | - | - | - | - | - | - | - | - | - | - | - | - | -
|  | 0639E1 | 90139 | - | - | - | - | - | - | - | - | - | - | - | - | - | - | - | - | - | - | - | - | - | - | - | - | - | - | -
|  | 0639E4 | 90139 | - | - | - | - | - | - | - | - | - | - | - | - | - | - | - | - | - | - | - | - | - | - | - | - | - | - | -
|  | 0699E2 | 90139 | 289.27 | 575.53 | 720.16 | 1053.04 | 782.4 | 1194.33 | -115.79 | -186.96 | 729.41 | 1069.51 | 302.65 | 402.83 | 791.13 | 1205.73 | 65.11 | 71.9 | 8.17 | 15.52 | -80.87 | 2.52 | 68.37 | 307.66 | 62.75 | 4.324 | 0.746 | -1.849
|  | 0699E3 | 90139 | 270.86 | 532.48 | 610.03 | 894.59 | 672.95 | 1035.54 | -89.28 | -145.8 | 616.53 | 906.39 | 253.38 | 337.51 | 678.97 | 1043.45 | 65.75 | 72.43 | 7.46 | 10.84 | -81.67 | 2.28 | 66.28 | 118.21 | 63.18 | - | - | -
| 10 | 0025E2 | 101389 | 258.7 | 536.7 | 688.81 | 1018.13 | 742.37 | 1141.18 | -97.7 | -169.83 | 695.7 | 1032.2 | 304.33 | 402.3 | 748.98 | 1151.49 | 63.62 | 70.98 | 7 | 10.04 | -81.93 | 2.69 | 69.6 | 291.92 | 70.85 | - | - | -
|  | 0025E4 | 101389 | 260.06 | 511.42 | 578.09 | 832.03 | 640.13 | 970.48 | -79.79 | -129.45 | 583.57 | 842.04 | 242.16 | 310.07 | 645.19 | 977.26 | 65.52 | 72.72 | 6.97 | 10.31 | -82.14 | 2.24 | 65.98 | 143.22 | 51.39 | 4.3 | 0.578 | -1.454
|  | 0244E1 | 101389 | 258.5 | 511.7 | 486.77 | 716.74 | 557.97 | 868.56 | -67.99 | -110.73 | 491.5 | 725.24 | 189.85 | 243.43 | 562.19 | 875.29 | 67.14 | 75.32 | 6.74 | 10.41 | -82.05 | 1.9 | 62.26 | 96.33 | 59.2 | 3.984 | 0.538 | -1.725
|  | 0374E3 | 101389 | 274.55 | 559.37 | 544.13 | 800.99 | 615.81 | 970.72 | -87.28 | -136.13 | 551.09 | 812.48 | 209.66 | 297.35 | 622.14 | 979.94 | 68.08 | 75.3 | 8.43 | 13.33 | -80.89 | 2.01 | 63.52 | 169.75 | 48.02 | - | - | -
|  | 0429E2 | 101389 | - | - | - | - | - | - | - | - | - | - | - | - | - | - | - | - | - | - | - | - | - | - | - | - | - | - | -
|  | 0429E4 | 101389 | - | - | - | - | - | - | - | - | - | - | - | - | - | - | - | - | - | - | - | - | - | - | - | - | - | - | -
|  | 0532E1 | 101389 | - | - | - | - | - | - | - | - | - | - | - | - | - | - | - | - | - | - | - | - | - | - | - | - | - | - | -
|  | 0532E4 | 101389 | - | - | - | - | - | - | - | - | - | - | - | - | - | - | - | - | - | - | - | - | - | - | - | - | - | - | -
|  | 0575E2 | 101389 | 286.51 | 601.58 | 872.47 | 1292.95 | 925.51 | 1416.02 | -130.7 | -227.34 | 882.2 | 1312.78 | 394.88 | 551.86 | 934.97 | 1426.96 | 63.2 | 69.41 | 7.97 | 11.29 | -81.48 | 3.08 | 72.01 | 460.23 | 74.21 | 3.95 | 0.59 | -1.414
|  | 0575E4 | 101389 | - | - | - | - | - | - | - | - | - | - | - | - | - | - | - | - | - | - | - | - | - | - | - | - | - | - | -
|  | 0639E1 | 101389 | - | - | - | - | - | - | - | - | - | - | - | - | - | - | - | - | - | - | - | - | - | - | - | - | - | - | -
|  | 0639E4 | 101389 | - | - | - | - | - | - | - | - | - | - | - | - | - | - | - | - | - | - | - | - | - | - | - | - | - | - | -
|  | 0699E2 | 101389 | - | - | - | - | - | - | - | - | - | - | - | - | - | - | - | - | - | - | - | - | - | - | - | - | - | - | -
|  | 0699E3 | 101389 | -57.52 | 33.24 | 359.72 | 1031.75 | 370.76 | 1039.58 | -144.94 | -527.64 | 387.82 | 1158.84 | 162.39 | 381.63 | 401.61 | 1164.17 | 60.38 | 71.8 | 12.02 | 27.27 | -68.05 | -6.74 | -81.56 | 214.05 | 71.58 | - | - | -
| 11 | 0025E2 | 112639 | - | - | - | - | - | - | - | - | - | - | - | - | - | - | - | - | - | - | - | - | - | - | - | - | - | - | -
|  | 0025E4 | 112639 | - | - | - | - | - | - | - | - | - | - | - | - | - | - | - | - | - | - | - | - | - | 259.84 | 86.48 | - | - | - | -
|  | 0244E1 | 112639 | 263.99 | 521.46 | 604.77 | 890.2 | 665.37 | 1025.83 | -91.68 | -146.25 | 611.67 | 902.13 | 250.64 | 329.8 | 671.9 | 1034.73 | 65.76 | 71.88 | 7.58 | 10.86 | -81.38 | 2.32 | 66.64 | 289.66 | 66.93 | 4.01 | 0.554 | -1.5324
|  | 0374E3 | 112639 | 350.79 | 680.13 | 608.54 | 985.42 | 704.71 | 1189.67 | -183.74 | -312.8 | 635.67 | 1033.87 | 162.28 | 228.89 | 728.37 | 1228.24 | 76.01 | 80.21 | 15.1 | 23.83 | -73.2 | 1.81 | 61.11 | 218.61 | 133.89 | - | - | -
|  | 0429E2 | 112639 | - | - | - | - | - | - | - | - |  |  | - | - | - | - | - | - | - | - |  |  |  | - | - | - | - | - | -
|  | 0429E4 | 112639 | - | - | - | - | - | - | - | - |  |  | - | - | - | - | - | - | - | - |  |  |  | - | - | - | - | - | -
|  | 0532E1 | 112639 | - | - | - | - | - | - | - | - |  |  | - | - | - | - | - | - | - | - |  |  |  | - | - | - | - | - | -
|  | 0532E4 | 112639 | - | - | - | - | - | - | - | - |  |  | - | - | - | - | - | - | - | - |  |  |  | - | - | - | - | - | -
|  | 0575E2 | 112639 | - | - | - | - | - | - | - | - |  |  | - | - | - | - | - | - | - | - |  |  |  | - | - | - | - | - | -
|  | 0575E4 | 112639 | - | - | - | - | - | - | - | - |  |  | - | - | - | - | - | - | - | - |  |  |  | - | - | - | - | - | -
|  | 0639E1 | 112639 | - | - | - | - | - | - | - | - |  |  | - | - | - | - | - | - | - | - |  |  |  | - | - | - | - | - | -
|  | 0639E4 | 112639 | - | - | - | - | - | - | - | - |  |  | - | - | - | - | - | - | - | - |  |  |  | - | - | - | - | - | -
|  | 0699E2 | 112639 | - | - | - | - | - | - | - | - |  |  | - | - | - | - | - | - | - | - |  |  |  | - | - | - | - | - | -
|  | 0699E3 | 112639 | - | - | - | - | - | - | - | - |  |  | - | - | - | - | - | - | - | - |  |  |  | 261.06 | 102.66 | - | - | - | -
|  |  | X | 267.3098 | 512.9782 | 479.6732 | 725.7902 | 556.1169 | 887.8062 | -67.1281 | -123.7042 | 485.0225 | 736.9206 | 181.4527 | 241.2599 | 561.0738 | 895.3471 | 68.77017 | 75.6962 | 6.992893 | 10.12975 | -78.98273 | 1.732066 | 59.16066 | 154.4185 | 46.84939 | 3.510846 | 10.46322 | -1.750953 |  | #DIV/0! | #DIV/0!
|  |  | σ | 32.09657 | 52.73505 | 97.16763 | 145.5968 | 88.91623 | 130.7264 | 30.15461 | 50.3129 | 98.44345 | 150.8066 | 53.85214 | 77.4894 | 90.01097 | 134.8309 | 3.146353 | 2.205531 | 1.233104 | 2.566359 | 21.00562 | 0.8638305 | 13.53407 | 428.7618 | 21.66108 | 1.61578 | 62.70272 | 0.3174502 |  | #DIV/0! | #DIV/0!

## reduite
| Trial | Edge | NC | N av | N max | Fp av | Fp max | Fs av | Fs max | Fpn av | Fpn max | Fz av | Fz max | R av | R max | EAA av | EAA max | λ av | λ max | η | μe | β | VB max | VB av | Rt | Ra | Curve |  | RC
| N° | ref | rev
Centered Matrix | 1 | 0025E2 | 139 | 0.1311744 | -0.2032459 | -0.9604353 | -0.8842239 | -0.9141969 | -0.8414997 | 0.3809732 | 0.5013468 | -1.013381 | -0.9183181 | -1.047026 | -0.835692 | 1.016998 | 1.139772 | -0.3997169 | -0.9389771 | -0.13412 | -0.3381058 | -0.2941215 | - | - | - | - | -
|  | 0025E4 | 139 | -0.02740953 | -0.4271956 | -0.7425644 | -0.6787248 | -0.7489852 | -0.7344058 | 0.1863098 | 0.2759573 | -0.7922197 | -0.6582825 | -0.7517284 | -0.729559 | 0.7945182 | 0.6818321 | 0.1111889 | -0.5025611 | -0.1160296 | -0.210766 | -0.1507796 | - | - | -1.508154 | -0.1642866 | 0.3860529
|  | 0244E1 | 139 | 0.2230845 | 0.0559745 | -1.078479 | -0.8997462 | -1.002145 | -0.8050113 | 0.335209 | 0.3644038 | -1.190718 | -1.111248 | -1.006253 | -0.7885218 | 1.261726 | 1.701995 | -0.1969765 | -0.7675279 | -0.1126971 | -0.4075639 | -0.3739201 | - | - | -1.190042 | -0.1640394 | 0.4345645
|  | 0374E3 | 139 | - | - | - | - | - | - | - | - | - | - | - | - | - | - | - | - | - | - | - | - | - | - | - | - | - |  | - | - | - | -
|  | 0429E2 | 139 | -0.1090382 | -0.2802345 | -0.8041075 | -0.7445917 | -0.8138778 | -0.7227784 | 0.2300842 | 0.3878571 | -0.8330723 | -0.7999793 | -0.8170537 | -0.7113881 | 0.657852 | 0.9402733 | -0.09966114 | -0.5298371 | -0.1184099 | -0.2223424 | -0.160385 | - | - | - | - | -
|  | 0429E4 | 139 | 0.05577692 | -0.3799784 | -0.6845204 | -0.6445895 | -1.017778 | -0.6699199 | 0.1007507 | 0.2713859 | -0.771422 | -0.5933704 | -0.6804037 | -0.6608063 | 0.8453707 | 0.5684807 | 0.3544773 | -0.303836 | -0.104604 | -0.210766 | -0.1426519 | - | - | -1.145481 | -0.163553 | -0.3537482
|  | 0532E1 | 139 | 0.1511142 | -0.1831454 | -0.6999576 | -0.609836 | -0.6728461 | -0.6211157 | 0.262915 | 0.2393862 | -0.7491388 | -0.6652512 | -0.6804037 | -0.5975418 | 0.7563788 | 0.6636959 | -0.1402092 | -0.6428377 | -0.1350721 | -0.2339187 | -0.1744236 | - | - | -1.263071 | -0.1643584 | -0.142534
|  | 0532E4 | 139 | 0.09627969 | -0.3794096 | -1.9301 | -0.8507066 | -0.8675238 | -0.844636 | 0.408498 | 0.449074 | -0.9246193 | -0.8078513 | -0.8769353 | -0.8399195 | 0.9216495 | 0.9493414 | -0.3916073 | -0.6973897 | -0.01843663 | -0.7317015 | -0.8460619 | - | - | - | - | -
|  | 0575E2 | 139 | - | - | - | - | - | - | - | - | - | - | - | - | - | - | - | - | - | - | - | - | - | - | - | - | - |  | - | - | - | -
|  | 0575E4 | 139 | 0.07260114 | -0.1888342 | -0.6549838 | -0.5632003 | -0.642368 | -0.563438 | 0.2270995 | 0.3057708 | -0.6925022 | -0.5756906 | -0.6489631 | -0.5560825 | 0.6514955 | 1.021886 | -0.002345757 | -0.08562796 | -0.1322157 | -0.1991897 | -0.136002 | - | - | - | - | -
|  | 0639E1 | 139 | -0.2504863 | -0.7254792 | -1.117381 | -1.057167 | -1.135754 | -1.156585 | 0.5033425 | 0.6204018 | -1.078188 | -1.012008 | -1.143903 | -1.137997 | 0.9820369 | 0.8949328 | -0.3997169 | -1.001322 | -0.1450694 | -0.3265295 | -0.2837773 | - | - | - | - | -
|  | 0639E4 | 139 | 0.4555081 | 0.3552062 | -0.6519992 | -0.5555765 | -0.5627425 | -0.4334718 | 0.4118142 | 0.4474839 | -0.6982587 | -0.6740266 | -0.5780829 | -0.4386762 | 0.6514955 | 1.040023 | -0.6348958 | -0.9467702 | -0.1679204 | -0.2802241 | -0.2246672 | - | - | - | - | -
|  | 0699E2 | 139 | 0.3604823 | -0.09534801 | -0.8465085 | -0.7466522 | -0.7693415 | -0.6799409 | 0.1491679 | 0.2662183 | -1.009853 | -0.8583099 | -0.7700595 | -0.6706705 | 1.264904 | 1.135238 | 0.2814908 | -0.4596988 | -0.09793916 | -0.3381058 | -0.2874716 | - | - | -1.556428 | -0.1652435 | -0.5482669
|  | 0699E3 | 139 | 0.5636193 | 0.1735434 | -0.7061325 | -0.6020061 | -0.5971569 | -0.484112 | 0.05863445 | 0.1843307 | -0.9166344 | -0.7794604 | -0.597525 | -0.4829539 | 1.17909 | 1.117102 | 0.3950254 | 0.02347604 | -0.09460672 | -0.3149531 | -0.2660442 | - | - | - | - | -
| 2 | 0025E2 | 11389 | -0.0470378 | -0.3039379 | -0.5661682 | -0.5634064 | -0.5826489 | -0.6014563 | 0.1939371 | 0.2868889 | -0.5740297 | -0.5954352 | -0.5880817 | -0.5954652 | 0.4703334 | 0.3735163 | -0.2213054 | -0.6973897 | -0.1336439 | -0.1413079 | -0.0695032 | -0.3024955 | -1.185508 | - | - | - |  | -1.294464
|  | 0025E4 | 11389 | 0.08942537 | -0.1404793 | -0.5403365 | -0.4958911 | -0.5338389 | -0.4891607 | 0.2735269 | 0.2459452 | -0.5411619 | -0.5269097 | -0.5443092 | -0.4828797 | 0.3908763 | 1.17151 | -0.4645938 | -0.4752851 | -0.1507822 | -0.1528843 | -0.09093061 | -0.2765137 | -1.047011 | - | - | - |  | -1.773163
|  | 0244E1 | 11389 | 0.009977636 | -0.3746689 | -0.9509671 | -0.9307908 | -0.9294922 | -0.9351304 | 0.3962279 | 0.5945635 | -0.9715998 | -0.8781835 | -0.9368169 | -0.9313674 | 1.007463 | 0.8133198 | -0.2375246 | -0.6233548 | -0.1384045 | -0.3149531 | -0.261611 | -0.2992303 | -1.390484 | - | - | - |  | -2.159471
|  | 0374E3 | 11389 | -0.07071634 | -0.1931956 | -0.9328541 | -0.7722708 | -0.9345531 | -0.7846634 | 0.02414553 | -0.412534 | -1.07206 | -0.5671733 | -0.9241518 | -0.7401649 | 1.318935 | 2.159934 | 0.8086158 | 1.870451 | -0.06318656 | -0.2802241 | -0.2246672 | -0.3143902 | -1.285688 | -0.563719 | -0.1627875 | 1.032454 |  | -2.797287
|  | 0429E2 | 11389 | -0.1676114 | -0.2665814 | -0.5747101 | -0.5871706 | -0.6042422 | -0.6290712 | 0.1916158 | 0.4065401 | -0.560474 | -0.5989195 | -0.6097457 | -0.6243161 | 0.3082409 | 0.5050039 | -0.1158804 | -0.0388691 | -0.1322157 | -0.1181553 | -0.04512029 | -0.194137 | - | - | - | - | - | -1.424707 | - | - | - | -
|  | 0429E4 | 11389 | 0.1190235 | -0.1825765 | -0.4064442 | -0.4510413 | -0.4013546 | -0.4699603 | 0.07156779 | 0.239585 | -0.4618707 | -0.4441887 | -0.4057705 | -0.4729413 | 0.4163025 | 0.2238924 | 0.04631194 | -0.249284 | -0.1245987 | -0.1065789 | -0.03847041 | -0.2749278 | -0.7552435 | -0.3730991 | -0.1612246 | -0.7026219 |  | -0.9458486
|  | 0532E1 | 11389 | 0.1018878 | -0.2269493 | -0.5532009 | -0.4861382 | -0.5460976 | -0.5196825 | 0.3866108 | 0.490614 | -0.5170217 | -0.3919235 | -0.5598629 | -0.5306432 | 0.36545 | 0.04706425 | -0.7159919 | -0.8688388 | -0.1712529 | -0.1644606 | -0.1012749 | -0.2867525 | -0.9334433 | - | - | - |  | -0.8080911
|  | 0532E4 | 11389 | -0.05295743 | -0.3737207 | -0.5805763 | -0.6233665 | -0.5922084 | -0.6714498 | 0.5298725 | 0.6671095 | -0.4650275 | -0.4565775 | -0.6103012 | -0.6788288 | 0.1938227 | 0.01532586 | -1.007938 | -0.6740102 | -0.1964842 | -0.1413079 | -0.07984746 | -0.2641992 | -0.627826 | - | - | - |  | -0.9595983
|  | 0575E2 | 11389 | 0.3583014 | 0.1341009 | -0.5007143 | -0.4855887 | -0.4410549 | -0.3968304 | 0.3362039 | 0.5063157 | -0.5251922 | -0.3966983 | -0.4538758 | -0.4155361 | 0.5402556 | 0.3100395 | -0.3997169 | -0.3505948 | -0.1660162 | -0.1991897 | -0.1352632 | -0.2852832 | -0.796331 | - | - | - |  | -0.9260116
|  | 0575E4 | 11389 | 0.09814904 | -0.1677856 | -0.3985198 | -0.4527583 | -0.3946067 | -0.4966573 | 0.2728637 | 0.3997824 | -0.3732949 | -0.3475303 | -0.4072148 | -0.5049815 | 0.2510318 | 0.106007 | -0.4078265 | -0.5259405 | -0.1622077 | -0.1065789 | -0.03403715 | -0.2849333 | -0.8549615 | - | - | - |  | -0.7953082
|  | 0639E1 | 11389 | -0.2928584 | -0.6519039 | -0.8079154 | -0.8601162 | -0.8524534 | -0.9375018 | 0.5132912 | 0.6915565 | -0.6949162 | -0.7306795 | -0.8659367 | -0.9357432 | 0.4035894 | 0.3327098 | -0.7078823 | -0.8181834 | -0.1750614 | -0.1876133 | -0.12418 | -0.23248 | -1.281995 | - | - | - |  | -1.656241
|  | 0639E4 | 11389 | 0.3776181 | 0.170699 | -0.3106304 | -0.3243901 | -0.2576239 | -0.2764262 | 0.179014 | 0.3810993 | -0.3597392 | -0.3720498 | -0.2688983 | -0.2907872 | 0.3273106 | 0.1558816 | -0.3105111 | -0.2687668 | -0.1522104 | -0.1297316 | -0.05842006 | -0.2544502 | -0.7981776 | - | - | - |  | -0.6815145
|  | 0699E2 | 11389 | 0.3542512 | 0.02165198 | -0.5401307 | -0.5329799 | -0.484579 | -0.5025474 | 0.1412089 | 0.2787399 | -0.6442219 | -0.5940157 | -0.4904269 | -0.5000864 | 0.724596 | 0.5866169 | -0.01045537 | -0.3739742 | -0.1260269 | -0.210766 | -0.1478241 | -0.2991603 | -1.236752 | - | - | - |  | -1.383735
|  | 0699E3 | 11389 | 0.5897903 | 0.3153845 | -0.4627387 | -0.4125789 | -0.3655906 | -0.3125322 | 0.1110311 | 0.2165292 | -0.6106113 | -0.5349108 | -0.3724413 | -0.3161523 | 0.7532005 | 0.672764 | -0.05100345 | -0.331112 | -0.126979 | -0.2339187 | -0.1655571 | -0.3038016 | -1.310156 | - | - | - |  | -1.250857
| 3 | 0025E2 | 22639 | -0.1557721 | -0.5352831 | -0.8432152 | -0.8307199 | -0.860101 | -0.8834193 | 0.8644813 | 0.8046487 | -0.6343801 | -0.6551853 | -0.8848233 | -0.8852355 | 0.197001 | 0.7770473 | -1.940544 | -1.301358 | -0.2440905 | -0.245495 | -0.1795957 | -0.2932596 | -1.059937 | - | - | - |  | -1.900407
|  | 0025E4 | 22639 | -0.05981175 | -0.382254 | -0.4522414 | -0.4563298 | -0.479968 | -0.5124154 | 0.2652363 | 0.4252232 | -0.4082053 | -0.3352706 | -0.4899825 | -0.5231524 | 0.2605667 | -0.0300147 | -0.4078265 | -0.6895965 | -0.1564949 | -0.08342622 | -0.0199985 | -0.2541004 | -0.8351102 | -0.6503644 | -0.1624047 | -1.720104 |  | -0.6921735
|  | 0244E1 | 22639 | -0.0006153949 | -0.3985619 | -0.9796804 | -0.9755033 | -0.9553592 | -0.985388 | 0.4333698 | 0.6307371 | -0.9901691 | -0.9588397 | -0.9640358 | -0.9765351 | 0.9566107 | 0.9266712 | -0.3672784 | -0.5921822 | -0.1436412 | -0.3265295 | -0.273433 | -0.2767936 | -1.246909 | -0.6701691 | -0.1621496 | -0.4273031 |  | -2.355439
|  | 0374E3 | 22639 | -0.1352092 | -0.2373788 | -0.8971426 | -0.7465148 | -0.9100357 | -0.7141344 | 0.1312602 | -0.3238888 | -0.9760564 | -0.4767093 | -0.9048208 | -0.7020431 | 1.016998 | 2.046583 | 0.3139292 | 0.6274446 | -0.08937003 | -0.2570714 | -0.1951121 | -0.2878953 | -0.9902272 | 0.6332258 | 6.084852 | 0.06096253 |  | -2.598571
|  | 0429E2 | 22639 | -0.2564059 | -0.3039379 | -0.6090837 | -0.577555 | -0.6565387 | -0.6053576 | 0.1892944 | 0.3383668 | -0.5844285 | -0.59479 | -0.6608506 | -0.6033269 | 0.1938227 | 0.4868677 | -0.3753881 | -0.5726994 | -0.1288833 | -0.1065789 | -0.03920928 | -0.1814026 | -0.3993055 | - | - | - |  | -1.38974
|  | 0429E4 | 22639 | 0.09721436 | -0.1374452 | -0.347474 | -0.3940345 | -0.3466965 | -0.4397445 | 0.05233359 | 0.2095728 | -0.3937212 | -0.4302513 | -0.351666 | -0.428367 | 0.3241323 | 0.2284265 | 0.05442155 | 0.1286835 | -0.1265029 | -0.07184987 | -0.008915364 | -0.2335295 | -0.3831475 | - | - | - |  | -0.9010866
|  | 0532E1 | 22639 | 0.4386838 | 0.2389648 | -0.3665132 | -0.3765204 | -0.3003607 | -0.3028937 | 0.2967406 | 0.3958073 | -0.3953924 | -0.4354133 | -0.3160037 | -0.309329 | 0.2256056 | 0.6591618 | -0.8376361 | -1.090943 | -0.1693486 | -0.1644606 | -0.09610274 | -0.26245 | -0.8249538 | -0.04755977 | -0.1607142 | -1.454236 |  | -1.148505
|  | 0532E4 | 22639 | -0.1149578 | -0.2686673 | -0.6254472 | -0.5737775 | -0.6461918 | -0.589217 | 0.5613767 | 0.5679301 | -0.4945528 | -0.444834 | -0.6645168 | -0.5945752 | 0.04762171 | 0.1014729 | -1.275555 | -1.059771 | -0.1993406 | -0.1528843 | -0.08575847 | -0.2630564 | -0.5641172 | - | - | - |  | -0.9488277
|  | 0575E2 | 22639 | 0.3224721 | 0.1955401 | -0.455123 | -0.4133344 | -0.403604 | -0.3517745 | 0.2430175 | 0.3276339 | -0.4978953 | -0.3870196 | -0.4134363 | -0.3625067 | 0.5148293 | 0.3916525 | -0.2456342 | -0.1596628 | -0.1522104 | -0.176037 | -0.106447 | -0.2663916 | -0.4334681 | -0.688736 | -0.1618625 | 0.1869666 |  | -0.9388663
|  | 0575E4 | 22639 | 0.0296059 | -0.2588067 | -0.2822259 | -0.360586 | -0.2944 | -0.4120531 | 0.1564636 | 0.3131247 | -0.2631785 | -0.2778434 | -0.303783 | -0.4153878 | 0.1493268 | -0.05268498 | -0.1969765 | -0.1284902 | -0.1503061 | -0.03712084 | 0.02950619 | -0.2563627 | -0.5188748 | - | - | - |  | -0.5368917
|  | 0639E1 | 22639 | -0.2489285 | -0.564865 | -0.6314163 | -0.6985742 | -0.6741957 | -0.7868818 | 0.4516091 | 0.5615699 | -0.5151648 | -0.6057592 | -0.6885139 | -0.7860743 | 0.2065359 | 0.1558816 | -0.7484304 | -0.6818034 | -0.1774417 | -0.1181553 | -0.05546456 | -0.1896357 | -0.8249538 | -0.5080184 | -0.1607142 | -0.1097729 |  | -1.286837
|  | 0639E4 | 22639 | 0.2529942 | 0.1801803 | -0.1987619 | -0.3261759 | -0.1656272 | -0.3043472 | 4.261971 | 0.4146891 | -0.1961431 | -0.3667588 | -0.1794648 | -0.316004 | 0.03490858 | 0.1513475 | -0.5051419 | -0.2726634 | 7.682836 | -0.04869719 | 0.01251204 | -0.2035362 | -0.6906114 | - | - | - |  | -0.6938868
|  | 0699E2 | 22639 | 0.3477084 | 0.04649314 | -0.513167 | -0.5114135 | -0.4589369 | -0.4603218 | 0.1097046 | 0.2926529 | -0.62231 | -0.574142 | -0.4639857 | -0.4621871 | 0.6864566 | 0.6092872 | 0.0300927 | -0.05835196 | -0.1222184 | -0.1991897 | -0.1337854 | -0.2866359 | -0.7986393 | - | - | - |  | -1.353581
|  | 0699E3 | 22639 | 0.5788857 | 0.3368124 | -0.4138541 | -0.403238 | -0.3203796 | -0.30756 | 0.07654216 | 0.2185168 | -0.5627024 | -0.5284583 | -0.3267802 | -0.311109 | 0.6737435 | 0.6772981 | -0.05100345 | -0.3077325 | -0.1250748 | -0.210766 | -0.1426519 | -0.2853998 | -1.159656 | - | - | - |  | -1.244747
| 4 | 0025E2 | 33889 | -0.05046495 | -0.3234695 | -0.5169749 | -0.5915663 | -0.5318145 | -0.6210392 | 0.3879373 | 0.5685264 | -0.4420015 | -0.5145209 | -0.546309 | -0.6271345 | 0.2097141 | 0.1332113 | -0.7241015 | -0.9078045 | -0.1745853 | -0.1181553 | -0.0510313 | -0.2836739 | -0.963451 | - | - | - |  | -1.060652
|  | 0025E4 | 33889 | -0.02242458 | -0.3496381 | -0.3561188 | -0.4004907 | -0.3799862 | -0.4701898 | 0.1823303 | 0.3469133 | -0.3315138 | -0.3050729 | -0.3886615 | -0.4782072 | -5.905302 | -0.0300147 | -0.1969765 | -0.4363194 | -0.149354 | -0.04869719 | 0.01177317 | -0.2303576 | -0.7003062 | - | - | - |  | -0.6294671
|  | 0244E1 | 33889 | -0.02616329 | -0.3748585 | -0.8846899 | -1.588085 | -0.87146 | -0.9183778 | 0.3793151 | 0.5750854 | -0.8910087 | -0.8748282 | -0.8794906 | -0.9100073 | 0.8390142 | 0.7679792 | -0.2618534 | -0.4947679 | -0.1426891 | -0.2802241 | -0.2209728 | -0.2716392 | -1.011925 | -2.172849 | -0.1668702 | 5.515677 |  | -2.103408
|  | 0374E3 | 33889 | 0.02462094 | -0.3727726 | -0.8078124 | -0.8333299 | -0.7929592 | -0.8580993 | 0.189626 | 0.4423162 | -0.8796814 | -0.8439853 | -0.7948342 | -0.848152 | 0.9343627 | 0.831456 | 0.2409427 | -0.2336977 | -0.1103168 | -0.2570714 | -0.1928955 | -0.26231 | -0.9717609 | - | - | - |  | -2.076462
|  | 0429E2 | 33889 | 0.05702316 | 0.02923707 | -0.303838 | -0.3899822 | -0.2993485 | -0.3744937 | -0.068046 | 0.1799581 | -0.3781229 | -0.5124561 | -0.300339 | -0.3708134 | 0.2923495 | 0.7906495 | 0.4599023 | 0.3468915 | -0.1084126 | -0.04869719 | 0.01916193 | -0.1389082 | 0.1117495 | - | - | - |  | -1.368939
|  | 0429E4 | 33889 | 0.06699307 | -0.1912994 | -0.2284014 | -0.3071507 | -0.2373801 | -0.3562112 | -0.03123571 | 0.1636601 | -0.2759914 | -0.2972009 | -0.2406796 | -0.3550158 | 0.174753 | 0.04706425 | 0.1192985 | -0.112904 | -0.1217423 | -0.01396815 | 0.04502259 | -0.2225677 | -0.3517547 | - | - | - |  | -0.5831953
|  | 0532E1 | 33889 | 0.2218383 | -0.0388391 | -0.3339921 | -0.3596931 | -0.3119446 | -0.3393822 | 0.2406961 | 0.3651989 | -0.3329993 | -0.2836506 | -0.324336 | -0.3564992 | 0.2287838 | 0.02439397 | -0.4808131 | -0.5843891 | -0.1617316 | -0.1065789 | -0.03477603 | -0.2461939 | -0.459321 | - | - | - |  | -0.554795
|  | 0532E4 | 33889 | 0.2034562 | 0.0510442 | -0.4379362 | -0.5295457 | -0.4027042 | -0.4765389 | 0.4977049 | 0.6237806 | -0.3582537 | -0.4983897 | -0.4237684 | -0.4877747 | 0.03808686 | 0.5322083 | -1.17824 | -1.040288 | -0.2007688 | -0.1413079 | -0.07689196 | -0.2049355 | -0.1980228 | - | - | - |  | -1.248068
|  | 0575E2 | 33889 | 0.3670251 | 0.2708221 | -0.3314192 | -0.364913 | -0.2760682 | -0.2849173 | 0.1992431 | 0.2904665 | -0.3749661 | -0.3108802 | -0.2867851 | -0.3049531 | 0.387698 | 0.346312 | -0.2050861 | -0.01548968 | -0.1541146 | -0.1297316 | -0.06506994 | -0.2553132 | -0.3642195 | - | - | - |  | -0.7903833
|  | 0575E4 | 33889 | 0.04051049 | -0.1133626 | -0.194954 | -0.3019308 | -0.2044277 | -0.3361694 | 0.1498311 | 0.369174 | -0.1630897 | -0.2481619 | -0.2156826 | -0.3476733 | 0.01901716 | -0.1569683 | -0.2456342 | -0.1168005 | -0.1560189 | -0.002391807 | 0.06053898 | -0.2103231 | 0.0397309 | - | - | - |  | -0.3738181
|  | 0639E1 | 33889 | -0.3084364 | -0.3708763 | -0.273684 | -0.4154636 | -0.3332006 | -0.4861774 | 0.2745218 | 0.4397324 | -0.1400636 | -0.3258499 | -0.3467777 | -0.4958589 | -0.2352455 | -0.2385813 | -0.6186765 | -0.4207331 | -0.172205 | 0.04391357 | 0.1063493 | -0.1675721 | 0.04850239 | - | - | - |  | -0.4972487
|  | 0639E4 | 33889 | 0.1479986 | 0.240861 | 0.1819204 | -0.002885814 | 0.1877392 | 0.02244231 | -0.07932122 | 0.1724054 | 0.1815577 | -0.00451568 | 0.1794914 | 0.008105653 | -0.2098192 | -0.3882051 | -0.07533229 | 0.08582118 | -0.1455455 | 0.1365243 | 0.1765425 | -0.1932507 | 0.2433219 | - | - | - |  | 0.3089858
|  | 0699E2 | 33889 | 0.3031554 | 0.03397775 | -0.3784514 | -0.4187603 | -0.3375868 | -0.3960655 | 0.03674725 | 0.1950636 | -0.4787688 | -0.5062617 | -0.3421116 | -0.3981068 | 0.4798682 | 0.5004699 | 0.07064078 | -0.05445539 | -0.1207902 | -0.1297316 | -0.0665477 | -0.2578554 | -0.6989212 | - | - | - |  | -1.156846
|  | 0699E3 | 33889 | 0.5084732 | 0.3540685 | -0.3602354 | -0.3726055 | -0.2812416 | -0.2700771 | 0.06825155 | 0.2065914 | -0.4871251 | -0.483678 | -0.2881182 | -0.2758797 | 0.5402556 | 0.6546278 | -0.07533229 | -0.2375942 | -0.1279311 | -0.176037 | -0.1049693 | -0.2484329 | -0.9080521 | - | - | - |  | -1.159449
| 5 | 0025E2 | 45139 | -0.09159084 | -0.2984387 | -0.3786572 | -0.4572914 | -0.4056283 | -0.4961983 | 0.2821492 | 0.4435088 | -0.3071879 | -0.3946335 | -0.4182135 | -0.5048331 | 0.05079999 | 0.02892803 | -0.5537996 | -0.6740102 | -0.1655401 | -0.04869719 | 0.01620642 | -0.2585084 | -0.9062055 | - | - | - |  | -0.7751164
|  | 0025E4 | 45139 | -0.07383193 | -0.2500838 | -0.1733419 | -0.2285089 | -0.2127502 | -0.3029702 | 0.03906862 | 0.151536 | -0.1551048 | -0.1496968 | -0.218349 | -0.3090323 | 0.05397828 | -0.1796386 | -0.01045537 | -0.3194222 | -0.1384045 | 0.03233723 | 0.09600504 | -0.203163 | -0.5101033 | 0.1207799 | -0.1611289 | 0.482446 |  | -0.2393052
|  | 0244E1 | 45139 | -0.04766092 | -0.2940773 | -0.7745709 | -0.8264616 | -0.800157 | -0.8287249 | 0.3428364 | 0.5426881 | -0.8054039 | -0.7984307 | -0.8079437 | -0.8268661 | 0.6801 | 0.6183553 | -0.2537438 | -0.3155257 | -0.1441173 | -0.2223424 | -0.1640793 | -0.2611439 | -0.8484983 | - | - | - |  | -1.851594
|  | 0374E3 | 45139 | -0.04205284 | -0.335416 | -0.6796834 | -0.6804419 | -0.6835303 | -0.739378 | 0.09279174 | 0.3105409 | -0.7485817 | -0.7208717 | -0.6835145 | -0.7290399 | 0.702348 | 0.8042516 | 0.3139292 | -0.1635594 | -0.1036519 | -0.1876133 | -0.1175301 | -0.2311272 | -0.8526532 | - | - | - |  | -1.851547
|  | 0429E2 | 45139 | -0.1713501 | -0.1793529 | -0.1101521 | -0.05886232 | -0.1537058 | -0.1270302 | -0.04848017 | 0.1807531 | -0.09215469 | -0.05174795 | -0.1575786 | -0.1326633 | -0.07633133 | -0.2068429 | 0.2328331 | 0.05075204 | -0.1284072 | 0.09021895 | 0.1418154 | -0.1179175 | 0.189308 | - | - | - |  | 0.01044918
|  | 0429E4 | 45139 | -0.00622347 | -0.1607694 | -0.1519356 | -0.2541276 | -0.1729374 | -0.2969271 | -0.04649043 | 0.1960574 | -0.174974 | -0.2839087 | -0.1771318 | -0.3023573 | 0.02855201 | -0.03908282 | 0.0787504 | 0.04295889 | -0.1250748 | 0.03233723 | 0.0908329 | -0.2201421 | -0.2294155 | - | - | - |  | -0.4608635
|  | 0532E1 | 45139 | 0.2065718 | 0.02639266 | -0.2037018 | -0.272878 | -0.1881202 | -0.2751258 | 0.1972534 | 0.3687765 | -0.1898295 | -0.243129 | -0.2015732 | -0.2884139 | 0.06986969 | -0.1841726 | -0.4645938 | -0.5688028 | -0.1636359 | -0.04869719 | 0.02063968 | -0.2246668 | -0.3531397 | 0.2024742 | -0.1597892 | 0.2058672 |  | -0.2997633
|  | 0532E4 | 45139 | 0.1124808 | -0.04869971 | -0.256703 | -0.3890894 | -0.247502 | -0.4017261 | 0.3265868 | 0.5174461 | -0.1861157 | -0.3424974 | -0.2644544 | -0.4106411 | 0.05079999 | -0.03908282 | -0.4727034 | 0.3313052 | -0.1826784 | -0.04869719 | 0.01842305 | -0.190452 | -0.1070762 | - | - | - |  | -0.5996857
|  | 0575E2 | 45139 | 0.395377 | 0.3425012 | -0.2547476 | -0.2932081 | -0.1944183 | -0.1811126 | 0.2270995 | 0.4381424 | -0.2784054 | -0.2400318 | -0.2077947 | -0.2070527 | 0.2287838 | 0.1830859 | -0.4078265 | 0.09751089 | -0.1650641 | -0.1065789 | -0.04068703 | -0.2365848 | -0.09553477 | 0.1665782 | -0.1603315 | 0.7489445 |  | -0.5206232
|  | 0575E4 | 45139 | 0.01652039 | -0.1402897 | -0.01228005 | -0.1810491 | -0.03010634 | -0.2067387 | 0.05631308 | 0.2960317 | 0.02594647 | -0.07549313 | -0.04059285 | -0.2266328 | 3.028851 | -0.3610008 | -0.1564284 | -0.1245937 | -0.1536385 | 0.07864261 | 0.1351655 | -0.1900788 | 0.2954892 | - | - | - |  | 0.03504897
|  | 0639E1 | 45139 | -0.4420956 | -0.295784 | 0.1617491 | -0.1212263 | 0.07988483 | -0.2132408 | 0.1405456 | 0.3685777 | 0.3594522 | 0.02090715 | 0.06406106 | -0.231157 | -0.7278793 | -0.6919869 | -0.6754438 | -0.3895605 | -0.179822 | 0.2754405 | 0.2925461 | -0.1284128 | 0.6417324 | 0.4846908 | -0.1591194 | -0.1185932 |  | 0.3759006
|  | 0639E4 | 45139 | 0.08288262 | 0.4035612 | 0.4839757 | 0.2195779 | 0.4828484 | 0.2633272 | -0.1768187 | 0.1378218 | 0.5206343 | 0.2077714 | 0.4729001 | 0.2352049 | -0.5403606 | -0.6239761 | -0.1158804 | 0.05854518 | -0.1512582 | 0.2754405 | 0.2895906 | -0.1806097 | 0.392899 | - | - | - |  | 0.8634962
|  | 0699E2 | 45139 | 0.2131146 | 0.1086909 | -0.2716257 | -0.3104475 | -0.2498637 | -0.2971566 | -0.03355708 | 0.183337 | -0.3586251 | -0.3956659 | -0.2531225 | -0.2981298 | 0.3209541 | 0.4007206 | 0.192285 | -0.04276568 | -0.1174577 | -0.07184987 | -0.003004356 | -0.2434651 | -0.5124116 | -0.07231561 | -0.160778 | -0.3290199 |  | -0.9010973
|  | 0699E3 | 45139 | 0.4953877 | 0.3851673 | -0.2669945 | -0.3059144 | -0.1937435 | -0.2156122 | 0.06427206 | 0.1423932 | -0.3814654 | -0.3193975 | -0.2014621 | -0.2175844 | 0.409946 | 0.5820829 | -0.09155153 | -0.1518697 | -0.1350721 | -0.1297316 | -0.06433107 | -0.2235239 | -0.5595006 | - | - | - |  | -0.9126559
| 6 | 0025E2 | 56389 | -0.08317873 | -0.2826997 | -0.2269606 | -0.3642949 | -0.2568366 | -0.4252103 | 0.2619201 | 0.44172 | -0.1346785 | -0.287264 | -0.2714536 | -0.4276253 | -0.1271839 | -0.1615023 | -0.6430054 | -0.6506308 | -0.1736332 | 0.009184538 | 0.07457763 | -0.2379842 | -0.4897904 | - | - | - |  | -0.469145
|  | 0025E4 | 56389 | 0.004992681 | -0.167596 | -0.05354893 | -0.1956098 | -0.07790414 | -0.2218848 | 0.0264669 | 0.1557099 | -0.03236134 | -0.1360175 | -0.08636504 | -0.2350137 | -0.06361819 | -0.1070937 | -0.1077708 | -0.3194222 | -0.1455455 | 0.06706626 | 0.1233434 | -0.1984751 | -0.3642195 | - | - | - |  | -0.2244594
|  | 0244E1 | 56389 | -0.1470485 | -0.3329509 | -0.7216727 | -0.7761171 | -0.7376262 | -0.8084536 | 0.296409 | 0.5096946 | -0.7017869 | -0.75778 | -0.7448403 | -0.8078052 | 0.5052945 | 0.5548786 | -0.2050861 | -0.1713525 | -0.1393567 | -0.176037 | -0.1160524 | -0.2522578 | -0.8184906 | -0.1750523 | -0.1602358 | 0.1560956 |  | -1.750832
|  | 0374E3 | 56389 | -0.08099781 | -0.3010935 | -0.6168023 | -0.6531061 | -0.6297719 | -0.695393 | 0.08848063 | 0.3487021 | -0.6670622 | -0.6607345 | -0.630632 | -0.6905472 | 0.5529687 | 0.7679792 | 0.2247235 | -0.1830422 | -0.1088886 | -0.1528843 | -0.08132522 | -0.2068947 | -0.7372388 | - | - | - |  | -1.739576
|  | 0429E2 | 56389 | -0.2056217 | -0.02101414 | 0.09619229 | 0.3768615 | 0.04637014 | 0.3419647 | -0.1403401 | -0.02992841 | 0.128078 | 0.6213764 | 0.04250813 | 0.3121161 | -0.2670283 | -0.374603 | 0.2896004 | 0.3819606 | -0.1293593 | 0.1944061 | 0.2238306 | -0.02203676 | 0.2756379 | - | - | - |  | 1.087115
|  | 0429E4 | 56389 | 0.6611375 | 1.060619 | 0.4656569 | 0.4050215 | 0.5498778 | 0.6001376 | -1.077842 | -0.8499964 | 0.04562999 | -0.1615694 | 0.5791094 | 0.6124923 | 0.3018844 | 0.6455597 | 1.77366 | 0.6040652 | -0.01272387 | 0.1365243 | 0.1824535 | -0.2007374 | -0.0941498 | 0.07498163 | -0.1586409 | -2.743887 |  | -0.1505354
|  | 0532E1 | 56389 | 0.1791546 | 0.0322711 | 0.1266551 | -0.02376539 | 0.1289197 | -0.05275293 | 0.005574576 | 0.1753867 | 0.1405194 | 0.0001301164 | 0.1172768 | -0.07065967 | -0.1971061 | -0.4743522 | -0.2375246 | -0.27656 | -0.1555428 | 0.1017953 | 0.149943 | -0.212772 | -0.2437269 | -0.3941415 | -0.1586409 | 0.5473381 |  | 0.3168595
|  | 0532E4 | 56389 | -0.0616811 | -0.05438853 | -0.08967207 | -0.2261737 | -0.1129933 | -0.2417737 | 0.2403645 | 0.4323784 | 0.01740456 | -0.1862179 | -0.1290265 | -0.2509596 | -0.2193541 | -0.2385813 | -0.4159361 | 0.4365126 | -0.179346 | 0.06706626 | 0.1211268 | -0.1684118 | 0.5974133 | - | - | - |  | -0.177119
|  | 0575E2 | 56389 | 0.3255877 | 0.2150717 | -0.2064805 | -0.3046782 | -0.1577546 | -0.2476639 | 0.2009012 | 0.4063414 | -0.216198 | -0.3297214 | -0.1720213 | -0.2627521 | 0.1556833 | 0.2238924 | -0.3834977 | -0.112904 | -0.1641119 | -0.06027353 | -0.00595986 | -0.2204686 | 0.1412956 | - | - | - |  | -0.6757404
|  | 0575E4 | 56389 | -0.06043487 | 0.1746811 | 0.2279234 | 0.2417624 | 0.196399 | 0.2564425 | -0.07567336 | -0.2024488 | 0.2805324 | 0.2068681 | 0.186935 | 0.251225 | -0.3941596 | -0.4834203 | -0.04289383 | 0.296236 | -0.14983 | 0.2059824 | 0.2356526 | -0.1591759 | 0.6740484 | - | - | - |  | 0.7648567
|  | 0639E1 | 56389 | -0.5467796 | -0.3012832 | 0.5648669 | 0.1280923 | 0.4740761 | 0.0225953 | 0.0251404 | 0.3151123 | 1.378168 | 0.4423841 | 0.4550134 | 0.007512317 | -1.195087 | -0.9640303 | -0.8862938 | -0.4713885 | -0.187439 | 0.495391 | 0.4403213 | -0.08374935 | 1.048453 | - | - | - |  | 1.149397
|  | 0639E4 | 56389 | -0.3570397 | 1.198289 | 4.253544 | 3.925635 | 4.301274 | 3.973596 | -2.235873 | -2.005763 | 4.363564 | 4.119016 | 4.305433 | 3.896087 | -2.193068 | -2.859266 | 0.4112446 | 0.6547206 | -0.1165056 | 2.08135 | 1.109743 | 0.9129813 | 2.525757 | - | - | - |  | 8.990324
|  | 0699E2 | 56389 | 0.7648869 | 1.013971 | 0.2819537 | 0.2694416 | 0.3864655 | 0.4541073 | -0.7551714 | -0.5614024 | -0.07581365 | -0.1533102 | 0.4029086 | 0.4599308 | 0.2987061 | 0.8450582 | 1.157329 | 0.54172 | -0.04604828 | 0.03233723 | 0.09600504 | -0.2188127 | -0.490252 | - | - | - |  | -0.4249805
|  | 0699E3 | 56389 | 0.807259 | 1.188997 | 0.148576 | 0.1633953 | 0.2672522 | 0.389851 | -0.9020809 | -0.7293514 | -0.2990174 | -0.4208307 | 0.2939219 | 0.4065306 | 0.6387824 | 1.108033 | 1.789879 | 0.487168 | -0.00986749 | -0.01396815 | 0.04428371 | -0.2168536 | -0.4334681 | - | - | - |  | -0.907341
| 7 | 0025E2 | 67639 | -0.09532956 | -0.1894031 | -0.0567393 | -0.2263111 | -0.09083766 | -0.2763497 | 0.1382243 | 0.3399568 | 0.02594647 | -0.1859598 | -0.1039185 | -0.2895264 | -0.2352455 | -0.2793878 | -0.4240458 | -0.4519057 | -0.164588 | 0.09021895 | 0.1418154 | -0.2339493 | -0.3623729 | - | - | - |  | -0.1760928
|  | 0025E4 | 67639 | 0.01153544 | -0.1799217 | 0.0838425 | -0.02761163 | 0.05964106 | -0.1300135 | 0.04172161 | 0.1708153 | 0.1368056 | -0.02258267 | 0.04750752 | -0.1273974 | -0.2574935 | -0.4516819 | -0.2942919 | -0.2414908 | -0.1583992 | 0.124948 | 0.1698926 | -0.1801899 | -0.2257222 | -0.1181139 | -0.1609375 | 0.1334148 |  | 0.2331416
|  | 0244E1 | 67639 | -0.1373901 | -0.306972 | -0.6016738 | -0.6969258 | -0.6198749 | -0.7121455 | 0.2420226 | 0.5021418 | -0.5803433 | -0.6500233 | -0.6268547 | -0.7113881 | 0.3749849 | 0.3780504 | -0.1077708 | -0.1596628 | -0.1398327 | -0.1297316 | -0.06433107 | -0.2277454 | -0.5788903 | - | - | - |  | -1.439622
|  | 0374E3 | 67639 | -0.128978 | -0.2643058 | -0.6070254 | -0.6012506 | -0.631009 | -0.6484247 | 0.134908 | 0.3341929 | -0.6282522 | -0.600081 | -0.6338539 | -0.638482 | 0.4131243 | 0.7634451 | -0.01856499 | -0.4947679 | -0.1188859 | -0.1297316 | -0.0665477 | -0.1969124 | -0.5687338 | - | - | - |  | -1.641153
|  | 0429E2 | 67639 | 0.002811762 | 0.1602695 | 1.237725 | 0.6433509 | 0.7874047 | 0.5814726 | -0.5668088 | -0.2402124 | 0.8019602 | 0.6576394 | 0.7868618 | 0.5702913 | -0.622996 | -0.8461448 | 0.5004504 | 0.3390983 | -0.1441173 | 0.6227308 | 0.5186421 | 0.2090006 | 0.9648927 | - | - | - |  | 1.700683
|  | 0429E4 | 67639 | 0.2473862 | 0.3148156 | 0.3013017 | 0.2879173 | 0.3160622 | 0.2847459 | -0.2587299 | -0.05795303 | 0.2376372 | 0.1977055 | 0.3113642 | 0.2738459 | -0.2034626 | -0.3065921 | 0.2085042 | 0.2728566 | -0.1255508 | 0.159677 | 0.1987088 | -0.1547212 | 0.1131345 | - | - | - |  | 0.635827
|  | 0532E1 | 67639 | 0.2688838 | 0.4160766 | 1.129767 | 1.028936 | 1.124688 | 1.020787 | -0.6410926 | -0.3980248 | 1.084215 | 0.9993635 | 1.121043 | 1.001424 | -0.7564839 | -1.104586 | 0.2490523 | 0.1014075 | -0.1274551 | 0.495391 | 0.4425379 | 0.2017938 | 0.08081843 | - | - | - |  | 2.551127
|  | 0532E4 | 67639 | -0.1280433 | -0.01437719 | 0.1133791 | -0.09231086 | 0.07819785 | -0.1179272 | 0.09013875 | 0.2636345 | 0.2186965 | -0.04194015 | 0.06472765 | -0.1250982 | -0.3941596 | -0.3337965 | -0.2131958 | 0.896308 | -0.1683965 | 0.1712534 | 0.2090531 | -0.1090315 | 0.8282421 | - | - | - |  | 0.1252572
|  | 0575E2 | 67639 | 0.2025216 | 0.2091933 | -0.08679046 | -0.194923 | -0.06395843 | -0.1560221 | 0.1422037 | 0.3465158 | -0.06931437 | -0.07781603 | -0.07647736 | -0.1819843 | -0.0064091 | -0.09349149 | -0.2618534 | 0.1364766 | -0.1626837 | 0.009184538 | 0.06644999 | -0.1873267 | 0.1842297 | - | - | - |  | -0.1416813
|  | 0575E4 | 67639 | -0.04049504 | 0.3059032 | 1.492645 | 1.336979 | 1.455674 | 1.279037 | -0.7644568 | -0.6043337 | 1.536379 | 1.413485 | 1.450781 | 1.246917 | -1.118808 | -1.308619 | 0.1841754 | 1.122309 | -0.1336439 | 0.7384943 | 0.5903131 | 0.1824591 | 1.264508 | - | - | - |  | 3.270154
|  | 0639E1 | 67639 | - | - | - | - | - | - | - | - | - | - | - | - | - | - | - | - | - | - | - | - | - | - | - | - | - | - | - | - | - | -
|  | 0639E4 | 67639 | - | - | - | - | - | - | - | - | - | - | - | - | - | - | - | - | - | - | - | - | - | - | - | - | - | - | - | - | - | -
|  | 0699E2 | 67639 | 0.3657789 | 0.6273213 | 0.2819537 | 0.5544066 | 0.3179741 | 0.6128358 | -0.3306924 | -0.2648582 | 0.1635455 | 0.2880405 | 0.3164747 | 0.6070781 | -0.1049359 | -0.1705704 | 0.3706966 | 0.3468915 | -0.1126971 | 0.124948 | 0.1691538 | -0.1425466 | -0.3669894 | - | - | - |  | 0.8778967
|  | 0699E3 | 67639 | -0.08193249 | 0.2046422 | -0.02771729 | 0.1482164 | -0.05687311 | 0.1922627 | -0.0461588 | -0.1100271 | -0.01063518 | 0.04878193 | -0.06303456 | 0.1858097 | -0.2956329 | -0.07988932 | 0.07064078 | 0.2066149 | -0.1355481 | 0.1017953 | 0.1521596 | -0.1959562 | -0.3457532 | - | - | - |  | 0.2564782
| 8 | 0025E2 | 78889 | -0.1377017 | -0.181818 | 0.1140995 | -0.1348942 | 0.06065324 | -0.1831015 | 0.1239644 | 0.3498946 | 0.234109 | -0.05523229 | 0.05639533 | -0.1988944 | -0.4481904 | -0.4471479 | -0.54569 | -0.5181474 | -0.1741093 | 0.1712534 | 0.2112697 | -0.2127254 | -0.0941498 | - | - | - |  | 0.1431237
|  | 0025E4 | 78889 | -0.06386202 | -0.1093804 | 0.2504618 | 0.2151822 | 0.2119192 | 0.1303777 | 0.001595085 | 0.2071877 | 0.3369833 | 0.2833947 | 0.1986002 | 0.1163153 | -0.4577253 | -0.6874529 | -0.3267304 | -0.3272154 | -0.1636359 | 0.2175587 | 0.2430414 | -0.1535084 | -0.1523187 | 0.03042112 | -0.1601082 | 0.7546147 |  | 0.8822173
|  | 0244E1 | 78889 | -0.1763351 | -0.3058342 | -0.4274389 | -0.5226088 | -0.4580372 | -0.5411777 | 0.1786824 | 0.434366 | -0.3870362 | -0.5125852 | -0.4657632 | -0.5428808 | 0.1397919 | 0.18762 | -0.1320996 | 0.05464861 | -0.1426891 | -0.04869719 | 0.01768417 | -0.2163405 | -0.4556277 | -2.172849 | -0.1668702 | 5.515677 |  | -1.033323
|  | 0374E3 | 78889 | 0.7648869 | 1.52805 | 0.2935831 | 0.4041286 | 0.4060345 | 0.6992759 | -1.63497 | -1.580624 | -0.3892645 | -0.5762068 | 0.4729001 | 0.7668338 | 0.8199445 | 2.481852 | 2.909006 | 1.445725 | 0.0896297 | 0.06706626 | 0.1181713 | -0.1923411 | -0.2280305 | - | - | - |  | -1.832398
|  | 0429E2 | 78889 | - | - | - | - | - | - | - | - | - | - | - | - | - | - | - | - | - | - | - | - | - | - | - | - | - | - | - | - | - | -
|  | 0429E4 | 78889 | 0.1782199 | 0.3125401 | 0.8858585 | 0.5906712 | 0.8849122 | 0.5774948 | -0.5668088 | -0.1505734 | 1.506482 | 0.5275571 | 0.8822946 | 0.5632454 | -0.6261743 | -0.8053383 | 0.4112446 | 0.3819606 | -0.1212663 | 0.4143566 | 0.3930332 | 0.008353073 | 1.341605 | 0.8362237 | -0.1573332 | 0.4700031 |  | 1.550231
|  | 0532E1 | 78889 | -0.3635825 | 0.9502564 | 3.651286 | 3.365732 | 3.665844 | 3.350692 | 6.525638 | -1.787132 | 3.703423 | 3.415307 | 3.675176 | 3.305273 | -1.926092 | -2.482939 | 0.8491639 | 0.4754783 | 7.62428 | 1.815094 | 1.034378 | 0.9770262 | 0.1606852 | 0.1715294 | -0.1594384 | 0.6676719 |  | 7.603771
|  | 0532E4 | 78889 | -0.2134107 | 0.1769567 | 0.4888127 | 0.3724658 | 0.438537 | 0.2950729 | -0.1297281 | -0.08776645 | 0.6043821 | 0.5411073 | 0.4273501 | 0.2880118 | -0.7183445 | -0.5831696 | -0.09966114 | 1.063861 | -0.1593513 | 0.3564749 | 0.3509173 | -0.132471 | 0.9002606 | - | - | - |  | 1.16262
|  | 0575E2 | 78889 | 0.05546536 | 0.3191771 | 0.08878241 | 0.1330375 | 0.07459895 | 0.185837 | 0.1707234 | 0.2125541 | 0.1815577 | 0.2622305 | 0.0576174 | 0.1507287 | -0.4640819 | -0.4879544 | -0.6997727 | -0.4635954 | -0.1802981 | 0.1133716 | 0.1610261 | -0.01443347 | 0.6011065 | -0.07974236 | -0.1601401 | 1.080965 |  | 0.7345186
|  | 0575E4 | 78889 | -1.104783 | 1.158657 | 2.441726 | 3.976803 | 2.273972 | 3.99448 | -1.657189 | -1.832249 | 2.559179 | 4.240194 | 2.301788 | 3.91181 | -2.158107 | -2.587222 | -0.12399 | 1.410655 | -0.08270514 | 1.618296 | 0.9708343 | 1.406029 | 1.553506 | - | - | - |  | 8.8933
|  | 0639E1 | 78889 | - | - | - | - | - | - | - | - | - | - | - | - | - | - | - | - | - | - | - | - | - | - | - | - | - | - | - | - | - | -
|  | 0639E4 | 78889 | [24 empty] | - | - | - | - | - | -
|  | 0699E2 | 78889 | 0.2788537 | 0.6709355 | 0.5645581 | 0.8785209 | 0.5840672 | 0.8939574 | -0.4931882 | -0.4419499 | 0.4595411 | 0.8285015 | 0.5845532 | 0.8654758 | -0.330594 | -0.3201943 | 0.5572177 | 0.623548 | -0.1093647 | 0.2638641 | 0.2792463 | -0.1174277 | 0.4630709 | 0.1591515 | -0.1599168 | -0.3094893 |  | 1.673784
|  | 0699E3 | 78889 | -0.09159084 | 0.310075 | 0.2978026 | 0.6415652 | 0.2609541 | 0.5669384 | -0.1837828 | -0.1277164 | 0.3302983 | 0.6606075 | 0.2543712 | 0.5435912 | -0.4291207 | -0.5650333 | 0.1598466 | 0.3429949 | -0.1374524 | 0.2407114 | 0.2666854 | -0.1537649 | 0.3291902 | - | - | - |  | 1.45972
| 9 | 0025E2 | 90139 | -0.03114825 | 0.1957298 | 1.180504 | 0.9472037 | 1.133011 | 0.8864608 | -0.4779335 | -0.203045 | 1.266937 | 1.012527 | 1.121488 | 0.85487 | -1.052064 | -1.489981 | -0.1645381 | -0.3739742 | -0.1526864 | 0.5995781 | 0.5097756 | 0.07738908 | 0.1749966 | - | - | - |  | 2.747295
|  | 0025E4 | 90139 | - | - | - | - | - | - | - | - | - | - | - | - | - | - | - | - | - | - | - | - | - | - | - | - | - | - | - | - | - | -
|  | 0244E1 | 90139 | -0.3339843 | -0.2660125 | -0.4300117 | -0.3285111 | -0.4926766 | -0.4185552 | 0.2343953 | 0.3832857 | -0.3372703 | -0.2786177 | -0.501981 | -0.4233978 | -0.09857931 | 0.09240482 | -0.4727034 | -0.4012502 | -0.1526864 | -0.01396815 | 0.05167247 | -0.1773445 | -0.2575766 | -0.296356 | -0.1599168 | 0.3665223 |  | -0.6585575
|  | 0374E3 | 90139 | 0.194421 | 0.364498 | -0.0519023 | 0.08928654 | -0.03651687 | 0.1091884 | -0.1914102 | 0.008630288 | -0.1500911 | -0.0511027 | -0.03692663 | 0.1012594 | 0.07940454 | 0.1558816 | 0.3139292 | 0.09361432 | -0.1088886 | 0.03233723 | 0.08639965 | -0.1817292 | -0.02074624 | 4.681424 | -0.1563045 | -0.110403 |  | -0.08476929
|  | 0429E2 | 90139 | - | - | - | - | - | - | - | - | - | - | - | - | - | - | - | - | - | - | - | - | - | - | - | - | - | - | - | - | - | -
|  | 0429E4 | 90139 | 0.418744 | 1.144055 | 2.721243 | 2.537486 | 2.764659 | 2.591243 | -1.660505 | -1.271161 | 2.582576 | 2.427946 | 2.772842 | 2.548399 | -1.39214 | -2.052204 | 0.8086158 | 0.487168 | -0.09841523 | 1.097361 | 0.7683822 | 0.5852002 | 1.975 | 1.336292 | -0.1556108 | 0.4007009 |  | 5.793759
|  | 0532E1 | 90139 | - | - | - | - | - | - | - | - | - | - | - | - | - | - | - | - | - | - | - | - | - | - | - | - | - | - | - | - | - | -
|  | 0532E4 | 90139 | -0.2691799 | 0.2645644 | 1.650516 | 1.58094 | 1.577699 | 1.495902 | -1.017154 | -1.086914 | 1.678434 | 1.475687 | 1.585542 | 1.487885 | -1.182374 | -1.526253 | 0.5572177 | 1.37169 | -0.1107929 | 0.8889867 | 0.6693729 | 0.05082421 | 3.107446 | - | - | - |  | 3.691821
|  | 0575E2 | 90139 | -0.4860255 | -1.484747 | 0.3631536 | 0.1140124 | 0.2148433 | -0.2895835 | 1.626554 | 1.59709 | 1.162577 | 1.384319 | 0.1616047 | -0.3335074 | -1.738573 | -2.754983 | -4.162578 | -1.65205 | -0.428803 | 0.3680512 | 0.3546117 | 0.1685353 | 1.222036 | 0.5280135 | -0.1586728 | 0.3117105 |  | 3.099642
|  | 0575E4 | 90139 | - | - | - | - | - | - | - | - | - | - | - | - | - | - | - | - | - | - | - | - | - | - | - | - | - | - | - | - | - | -
|  | 0639E1 | 90139 | - | - | - | - | - | - | - | - | - | - | - | - | - | - | - | - | - | - | - | - | - | - | - | - | - | - | - | - | - | -
|  | 0639E4 | 90139 | - | - | - | - | - | - | - | - | - | - | - | - | - | - | - | - | - | - | - | - | - | - | - | - | - | - | - | - | - | -
|  | 0699E2 | 90139 | 0.6841929 | 1.186153 | 2.474968 | 2.247644 | 2.544902 | 2.344774 | -1.613746 | -1.257248 | 2.250556 | 2.08506 | 2.555868 | 2.302016 | -1.163304 | -1.721218 | 0.9545889 | 2.100349 | -0.08984609 | 0.9121394 | 0.680456 | 0.3574047 | 0.7340639 | 0.5032576 | -0.1549728 | -0.3088593 |  | 5.035459
|  | 0699E3 | 90139 | 0.1106114 | 0.3698075 | 1.341566 | 1.159365 | 1.313968 | 1.1301 | -0.7346107 | -0.4391674 | 1.335644 | 1.242106 | 1.309798 | 1.098434 | -0.959894 | -1.480913 | 0.3788062 | 0.2767532 | -0.1279311 | 0.6343071 | 0.5260309 | -0.08444904 | 0.7539152 | - | - | - |  | 3.136988
| 10 | 0025E2 | 101389 | -0.2682452 | 0.4498302 | 2.15233 | 2.007873 | 2.094703 | 1.9382 | -1.013838 | -0.9167784 | 2.281753 | 2.078221 | 2.087592 | 1.899734 | -1.636868 | -2.138351 | 0.005763859 | -0.03497253 | -0.1403088 | 1.108937 | 0.7713377 | 0.3206943 | 1.108007 | - | - | - |  | 5.031203
|  | 0025E4 | 101389 | -0.2258731 | -0.02954737 | 1.012856 | 0.7296852 | 0.9448563 | 0.6324187 | -0.4198993 | -0.114201 | 1.127295 | 0.8879935 | 0.9345105 | 0.6075231 | -1.032995 | -1.349425 | -0.01856499 | 0.07023489 | -0.1503061 | 0.5880018 | 0.5038646 | -0.02611828 | 0.2096209 | 0.4884041 | -0.1576521 | 0.9354305 |  | 2.327335
|  | 0244E1 | 101389 | -0.2744764 | -0.0242378 | 0.07303643 | -0.06215909 | 0.02084049 | -0.1472251 | -0.02858272 | 0.2578705 | 0.155932 | 0.0280049 | 0.01240069 | -0.1487575 | -0.5181127 | -0.1705704 | -0.2050861 | 0.1092006 | -0.1460215 | 0.1944061 | 0.2290027 | -0.1354797 | 0.5701755 | 0.292833 | -0.1582901 | 0.08175319 |  | 0.03771572
|  | 0374E3 | 101389 | 0.225577 | 0.8797151 | 0.6633565 | 0.5164937 | 0.6713404 | 0.6342546 | -0.6682858 | -0.2469701 | 0.5237911 | 0.723842 | 0.6784306 | 0.6273999 | -0.2193541 | -0.1796386 | 1.165439 | 1.246999 | -0.09079822 | 0.3217458 | 0.3221011 | 0.03575757 | 0.05404229 | - | - | - |  | 1.278562
|  | 0429E2 | 101389 | - | - | - | - | - | - | - | - | - | - | - | - | - | - | - | - | - | - | - | - | - | - | - | - | - | - | - | - | - | -
|  | 0429E4 | 101389 | - | - | - | - | - | - | - | - | - | - | - | - | - | - | - | - | - | - | - | - | - | - | - | - | - | - | - | - | - | -
|  | 0532E1 | 101389 | - | - | - | - | - | - | - | - | - | - | - | - | - | - | - | - | - | - | - | - | - | - | - | - | - | - | - | - | - | -
|  | 0532E4 | 101389 | - | - | - | - | - | - | - | - | - | - | - | - | - | - | - | - | - | - | - | - | - | - | - | - | - | - | - | - | - | -
|  | 0575E2 | 101389 | 0.5982024 | 1.680132 | 4.042465 | 3.895414 | 4.154394 | 4.040606 | -2.108198 | -2.059825 | 3.963209 | 4.008291 | 4.153896 | 3.942812 | -1.770356 | -2.850198 | 0.7923966 | 0.4520989 | -0.1188859 | 1.560415 | 0.9494069 | 0.7132433 | 1.263124 | 0.2717905 | -0.1574608 | 1.061435 |  | 8.925427
|  | 0575E4 | 101389 | - | - | - | - | - | - | - | - | - | - | - | - | - | - | - | - | - | - | - | - | - | - | - | - | - | - | - | - | - | -
|  | 0639E1 | 101389 | - | - | - | - | - | - | - | - | - | - | - | - | - | - | - | - | - | - | - | - | - | - | - | - | - | - | - | - | - | -
|  | 0639E4 | 101389 | - | - | - | - | - | - | - | - | - | - | - | - | - | - | - | - | - | - | - | - | - | - | - | - | - | - | - | - | - | -
|  | 0699E2 | 101389 | - | - | - | - | - | - | - | - | - | - | - | - | - | - | - | - | - | - | - | - | - | - | - | - | - | - | - | - | - | -
|  | 0699E3 | 101389 | -10.12039 | -9.097141 | -1.234498 | 2.101419 | -2.084624 | 1.161004 | -2.580431 | -8.028473 | -0.3539827 | 1.811475 | -1.771604 | 1.993778 | -2.666632 | -1.766558 | 4.076791 | 6.67882 | 0.5204668 | -9.807556 | -10.39751 | 0.1390783 | 1.141708 | - | - | - |  | 4.583675
| 11 | 0025E2 | 112639 | - | - | - | - | - | - | - | - | - | - | - | - | - | - | - | - | - | - | - | - | - | - | - | - | - | - | - | - | - | -
|  | 0025E4 | 112639 | - | - | - | - | - | - | - | - | - | - | - | - | - | - | - | - | - | - | - | - | - | - | - | - | - | - | - | - | - | -
|  | 0244E1 | 112639 | -0.1034301 | 0.1608383 | 1.287433 | 1.129213 | 1.228719 | 1.055822 | -0.8142005 | -0.4481114 | 1.284764 | 1.142609 | 1.231252 | 1.033761 | -0.9567157 | -1.730286 | 0.4761216 | 0.2845463 | -0.1141253 | 0.6806125 | 0.5526304 | 0.3154234 | 0.9270368 | 0.3089243 | -0.1580349 | 0.6884626 |  | 3.195033
|  | 0374E3 | 112639 | 2.600908 | 3.169653 | 1.326232 | 1.783211 | 1.671158 | 2.309127 | -3.867133 | -3.758395 | -0.3560253 | -0.1596337 | 1.85862 | 2.468966 | 2.301024 | 2.046583 | 6.574552 | 5.338399 | 0.2752943 | 0.09021895 | 0.144032 | 0.1497136 | 4.018296 | - | - | - |  | 0.256901
|  | 0429E2 | 112639 | - | - | - | - | - | - | - | - | - | - | - | - | - | - | - | - | - | - | - | - | - | - | - | - | - | - | - | - | - | -
|  | 0429E4 | 112639 | - | - | - | - | - | - | - | - | - | - | - | - | - | - | - | - | - | - | - | - | - | - | - | - | - | - | - | - | - | -
|  | 0532E1 | 112639 | - | - | - | - | - | - | - | - | - | - | - | - | - | - | - | - | - | - | - | - | - | - | - | - | - | - | - | - | - | -
|  | 0532E4 | 112639 | - | - | - | - | - | - | - | - | - | - | - | - | - | - | - | - | - | - | - | - | - | - | - | - | - | - | - | - | - | -
|  | 0575E2 | 112639 | - | - | - | - | - | - | - | - | - | - | - | - | - | - | - | - | - | - | - | - | - | - | - | - | - | - | - | - | - | -
|  | 0575E4 | 112639 | - | - | - | - | - | - | - | - | - | - | - | - | - | - | - | - | - | - | - | - | - | - | - | - | - | - | - | - | - | -
|  | 0639E1 | 112639 | - | - | - | - | - | - | - | - | - | - | - | - | - | - | - | - | - | - | - | - | - | - | - | - | - | - | - | - | - | -
|  | 0639E4 | 112639 | - | - | - | - | - | - | - | - | - | - | - | - | - | - | - | - | - | - | - | - | - | - | - | - | - | - | - | - | - | -
|  | 0699E2 | 112639 | - | - | - | - | - | - | - | - | - | - | - | - | - | - | - | - | - | - | - | - | - | - | - | - | - | - | - | - | - | -
|  | 0699E3 | 112639 | - | - | - | - | - | - | - | - | - | - | - | - | - | - | - | - | - | - | - | - | - | - | - | - | - | - | - | - | - | -

## corr_matrix
Correlation Matrix
|  | N av | N max | Fpav | Fpmax | Fs av | Fs max | Fpnav | Fpn max | P av | P max | Fz av | Fz max | R av | R max | EAA av | EAA max | λ av | λ max | η | μe | β | VB max | VB av | Rt | Ra | Curve
| N av | 1 | 0.907713 | 0.1097534 | -0.1690591 | 0.2031352 | -0.06069539 | 0.08939278 | 0.5826861 | 0.09467931 | -0.2217882 | -0.03309797 | -0.2220036 | 0.1814514 | -0.1267612 | 0.3598224 | 0.2941874 | -0.1184969 | -0.432284 | -0.04776871 | 0.8005023 | 0.8632969 | -0.1448007 | -0.08533835 | 0.03575438 | -0.1203521 | -0.3144131
| N max | 0.907713 | 1 | 0.448364 | 0.2157868 | 0.5309875 | 0.3261838 | -0.07324446 | 0.28255 | 0.4378068 | 0.164484 | 0.2934954 | 0.1357758 | 0.5147412 | 0.263265 | 0.146166 | 0.05213824 | 0.0904598 | -0.1780251 | 0.04727522 | 0.8713828 | 0.8766119 | 0.1998071 | 0.1868752 | 0.291755 | -0.0910406 | -0.01311292
| Fpav | 0.1097534 | 0.448364 | 1 | 0.9254192 | 0.9892236 | 0.9401853 | -0.2659509 | -0.435703 | 0.9994868 | 0.9022823 | 0.9656405 | 0.9117705 | 0.9905946 | 0.9183122 | -0.5585102 | -0.7653483 | 0.2520784 | 0.3183381 | 0.2250738 | 0.5255418 | 0.3948134 | 0.8726446 | 0.7201212 | 0.3462821 | -0.1487156 | 0.2471576
| Fpmax | -0.1690591 | 0.2157868 | 0.9254192 | 1 | 0.903424 | 0.9900773 | -0.3744569 | -0.690341 | 0.9336711 | 0.9975159 | 0.9118001 | 0.9625617 | 0.9151179 | 0.9923853 | -0.5951174 | -0.7606906 | 0.4021826 | 0.537389 | 0.22178 | 0.235686 | 0.08681809 | 0.9209633 | 0.7459606 | 0.3453524 | -0.1306928 | 0.2448943
| Fs av | 0.2031352 | 0.5309875 | 0.9892236 | 0.903424 | 1 | 0.9301409 | -0.2563861 | -0.3901028 | 0.9880561 | 0.8764716 | 0.9487908 | 0.8803289 | 0.9988105 | 0.9030841 | -0.5075383 | -0.7161599 | 0.2510799 | 0.2818301 | 0.2267753 | 0.582176 | 0.4555932 | 0.8414874 | 0.6951381 | 0.344858 | -0.1472898 | 0.2364039
| Fs max | -0.06069539 | 0.3261838 | 0.9401853 | 0.9900773 | 0.9301409 | 1 | -0.3875152 | -0.6593317 | 0.948049 | 0.9838242 | 0.9024283 | 0.938648 | 0.9406221 | 0.9967641 | -0.5391317 | -0.7050045 | 0.4329643 | 0.5221526 | 0.2214195 | 0.3087312 | 0.1646177 | 0.9119345 | 0.7388133 | 0.3370539 | -0.1215682 | 0.2193233
| Fpnav | 0.08939278 | -0.07324446 | -0.2659509 | -0.3744569 | -0.2563861 | -0.3875152 | 1 | 0.5076848 | -0.2814019 | -0.3943634 | -0.1894249 | -0.2601866 | -0.2736516 | -0.4083975 | 0.09010887 | 0.09846824 | -0.5488285 | -0.5469229 | 0.6563693 | 0.1195817 | 0.1500146 | -0.2002628 | -0.4873334 | -0.1236852 | 0.004107732 | 0.1038342
| Fpn max | 0.5826861 | 0.28255 | -0.435703 | -0.690341 | -0.3901028 | -0.6593317 | 0.5076848 | 1 | -0.4625129 | -0.7385341 | -0.4038016 | -0.5673444 | -0.4221858 | -0.7159539 | 0.33218 | 0.317334 | -0.7716019 | -0.8871233 | -0.1615549 | 0.4588922 | 0.5697247 | -0.5290443 | -0.5389386 | -0.2281815 | -0.07927129 | -0.1076799
| P av | 0.09467931 | 0.4378068 | 0.9994868 | 0.9336711 | 0.9880561 | 0.948049 | -0.2814019 | -0.4625129 | 1 | 0.9124742 | 0.9626482 | 0.9141316 | 0.9905636 | 0.9283099 | -0.5569525 | -0.7602109 | 0.2794056 | 0.3452958 | 0.2270374 | 0.504776 | 0.3728584 | 0.8764492 | 0.7302336 | 0.3457601 | -0.1470154 | 0.24335
| P max | -0.2217882 | 0.164484 | 0.9022823 | 0.9975159 | 0.8764716 | 0.9838242 | -0.3943634 | -0.7385341 | 0.9124742 | 1 | 0.8892672 | 0.9532451 | 0.8904168 | 0.9917268 | -0.5917279 | -0.7458206 | 0.4410455 | 0.5836031 | 0.2217026 | 0.1699442 | 0.0203756 | 0.9095343 | 0.7473202 | 0.3435905 | -0.1234639 | 0.2416761
| Fz av | -0.03309797 | 0.2934954 | 0.9656405 | 0.9118001 | 0.9487908 | 0.9024283 | -0.1894249 | -0.4038016 | 0.9626482 | 0.8892672 | 1 | 0.9494192 | 0.9481622 | 0.8832051 | -0.6557612 | -0.8725977 | 0.09808909 | 0.248535 | 0.2224325 | 0.4582153 | 0.3189003 | 0.8776419 | 0.6978919 | 0.3598381 | -0.1585095 | 0.2976521
| Fz max | -0.2220036 | 0.1357758 | 0.9117705 | 0.9625617 | 0.8803289 | 0.938648 | -0.2601866 | -0.5673444 | 0.9141316 | 0.9532451 | 0.9494192 | 1 | 0.8866561 | 0.9345399 | -0.673186 | -0.8675057 | 0.1801945 | 0.3948274 | 0.2065964 | 0.2704282 | 0.1180844 | 0.937562 | 0.6882022 | 0.3460456 | -0.0958843 | 0.3212683
| R av | 0.1814514 | 0.5147412 | 0.9905946 | 0.9151179 | 0.9988105 | 0.9406221 | -0.2736516 | -0.4221858 | 0.9905636 | 0.8904168 | 0.9481622 | 0.8866561 | 1 | 0.9161067 | -0.509228 | -0.7154505 | 0.2813742 | 0.3131146 | 0.2294434 | 0.5573221 | 0.4288808 | 0.8484679 | 0.7075503 | 0.3381277 | -0.1476301 | 0.2307623
| R max | -0.1267612 | 0.263265 | 0.9183122 | 0.9923853 | 0.9030841 | 0.9967641 | -0.4083975 | -0.7159539 | 0.9283099 | 0.9917268 | 0.8832051 | 0.9345399 | 0.9161067 | 1 | -0.5429222 | -0.6974138 | 0.473279 | 0.5745357 | 0.2231657 | 0.2333348 | 0.08743968 | 0.9050367 | 0.7444415 | 0.3356395 | -0.1202975 | 0.2163964
| EAA av | 0.3598224 | 0.146166 | -0.5585102 | -0.5951174 | -0.5075383 | -0.5391317 | 0.09010887 | 0.33218 | -0.5569525 | -0.5917279 | -0.6557612 | -0.673186 | -0.509228 | -0.5429222 | 1 | 0.742694 | 0.0657029 | -0.1824537 | -0.1198048 | -0.06448857 | 0.03228539 | -0.5536186 | -0.4124842 | -0.4314666 | 0.2099149 | -0.3087285
| EAA max | 0.2941874 | 0.05213824 | -0.7653483 | -0.7606906 | -0.7161599 | -0.7050045 | 0.09846824 | 0.317334 | -0.7602109 | -0.7458206 | -0.8725977 | -0.8675057 | -0.7154505 | -0.6974138 | 0.742694 | 1 | 0.1335075 | -0.1493955 | -0.1378695 | -0.2246935 | -0.1043029 | -0.7490493 | -0.5996176 | -0.3393739 | 0.3098498 | -0.3055524
| λ av | -0.1184969 | 0.0904598 | 0.2520784 | 0.4021826 | 0.2510799 | 0.4329643 | -0.5488285 | -0.7716019 | 0.2794056 | 0.4410455 | 0.09808909 | 0.1801945 | 0.2813742 | 0.473279 | 0.0657029 | 0.1335075 | 1 | 0.8388757 | 0.09802232 | -0.2616531 | -0.3032947 | 0.221212 | 0.395826 | 0.05815093 | 0.07069402 | -0.1389205
| λ max | -0.432284 | -0.1780251 | 0.3183381 | 0.537389 | 0.2818301 | 0.5221526 | -0.5469229 | -0.8871233 | 0.3452958 | 0.5836031 | 0.248535 | 0.3948274 | 0.3131146 | 0.5745357 | -0.1824537 | -0.1493955 | 0.8388757 | 1 | 0.08481929 | -0.4129771 | -0.4819321 | 0.3578605 | 0.5601065 | 0.2478254 | 0.1696329 | 0.1239765
| η | -0.04776871 | 0.04727522 | 0.2250738 | 0.22178 | 0.2267753 | 0.2214195 | 0.6563693 | -0.1615549 | 0.2270374 | 0.2217026 | 0.2224325 | 0.2065964 | 0.2294434 | 0.2231657 | -0.1198048 | -0.1378695 | 0.09802232 | 0.08481929 | 1 | 0.06129481 | 0.01081046 | 0.2616835 | -0.002842988 | 0.02711106 | -0.0218886 | 0.1229619
| μe | 0.8005023 | 0.8713828 | 0.5255418 | 0.235686 | 0.582176 | 0.3087312 | 0.1195817 | 0.4588922 | 0.504776 | 0.1699442 | 0.4582153 | 0.2704282 | 0.5573221 | 0.2333348 | -0.06448857 | -0.2246935 | -0.2616531 | -0.4129771 | 0.06129481 | 1 | 0.9856137 | 0.3049321 | 0.1784296 | 0.3466254 | -0.1370019 | 0.2958891
| β | 0.8632969 | 0.8766119 | 0.3948134 | 0.08681809 | 0.4555932 | 0.1646177 | 0.1500146 | 0.5697247 | 0.3728584 | 0.0203756 | 0.3189003 | 0.1180844 | 0.4288808 | 0.08743968 | 0.03228539 | -0.1043029 | -0.3032947 | -0.4819321 | 0.01081046 | 0.9856137 | 1 | 0.1523455 | 0.0834013 | 0.4157513 | -0.1640579 | 0.2787217
| VB max | -0.1448007 | 0.1998071 | 0.8726446 | 0.9209633 | 0.8414874 | 0.9119345 | -0.2002628 | -0.5290443 | 0.8764492 | 0.9095343 | 0.8776419 | 0.937562 | 0.8484679 | 0.9050367 | -0.5536186 | -0.7490493 | 0.221212 | 0.3578605 | 0.2616835 | 0.3049321 | 0.1523455 | 1 | 0.4220015 | -0.05076168 | -0.05491736 | -0.5685142
| VB av | -0.08533835 | 0.1868752 | 0.7201212 | 0.7459606 | 0.6951381 | 0.7388133 | -0.4873334 | -0.5389386 | 0.7302336 | 0.7473202 | 0.6978919 | 0.6882022 | 0.7075503 | 0.7444415 | -0.4124842 | -0.5996176 | 0.395826 | 0.5601065 | -0.002842988 | 0.1784296 | 0.0834013 | 0.4220015 | 1 | 0.2932471 | -0.2063288 | -0.04322273
| Rt | 0.03575438 | 0.291755 | 0.3462821 | 0.3453524 | 0.344858 | 0.3370539 | -0.1236852 | -0.2281815 | 0.3457601 | 0.3435905 | 0.3598381 | 0.3460456 | 0.3381277 | 0.3356395 | -0.4314666 | -0.3393739 | 0.05815093 | 0.2478254 | 0.02711106 | 0.3466254 | 0.4157513 | -0.05076168 | 0.2932471 | 1 | 0.1058797 | 0.09363378
| Ra | -0.1203521 | -0.0910406 | -0.1487156 | -0.1306928 | -0.1472898 | -0.1215682 | 0.004107732 | -0.07927129 | -0.1470154 | -0.1234639 | -0.1585095 | -0.0958843 | -0.1476301 | -0.1202975 | 0.2099149 | 0.3098498 | 0.07069402 | 0.1696329 | -0.0218886 | -0.1370019 | -0.1640579 | -0.05491736 | -0.2063288 | 0.1058797 | 1 | 0.01038933
| Curve | -0.3144131 | -0.01311292 | 0.2471576 | 0.2448943 | 0.2364039 | 0.2193233 | 0.1038342 | -0.1076799 | 0.24335 | 0.2416761 | 0.2976521 | 0.3212683 | 0.2307623 | 0.2163964 | -0.3087285 | -0.3055524 | -0.1389205 | 0.1239765 | 0.1229619 | 0.2958891 | 0.2787217 | -0.5685142 | -0.04322273 | 0.09363378 | 0.01038933 | 1

## vbmax
RC: Relevant Criterion considering VB max | Vb max | RC (max) | f(RC (max)) |  | Vb max | RC (max) | f(RC (max)) |  | Vb max | RC (max) | f(RC (max)) | Vb max | RC (max) | f(RC (max))
| -0.3024955 | -1.294464 | -0.2985718 |  | -0.194137 | -1.424707 | -0.2722494 |  | -0.2852832 | -0.9260116 | -0.2989486 | -0.2991603 | -1.383735 | -0.2969255
| -0.2932596 | -1.900407 | -0.3520159 |  | -0.1814026 | -1.38974 | -0.2683016 |  | -0.2663916 | -0.9388663 | -0.3006775 | -0.2866359 | -1.353581 | -0.2946368
| -0.2836739 | -1.060652 | -0.2779495 |  | -0.1389082 | -1.368939 | -0.2659532 |  | -0.2553132 | -0.7903833 | -0.2807066 | -0.2578554 | -1.156846 | -0.2797046
| -0.2585084 | -0.7751164 | -0.2527653 |  | -0.1179175 | 0.01044918 | -0.1102203 |  | -0.2365848 | -0.5206232 | -0.2444238 | -0.2434651 | -0.9010973 | -0.2602933
| -0.2379842 | -0.469145 | -0.2257786 |  | -0.02203676 | 1.087115 | 0.01133526 |  | -0.2204686 | -0.6757404 | -0.2652871 | -0.2188127 | -0.4249805 | -0.224156
| -0.2339493 | -0.1760928 | -0.1999314 |  | 0.2090006 | 1.700683 | 0.08060716 |  | -0.1873267 | -0.1416813 | -0.1934561 | -0.1425466 | 0.8778967 | -0.1252676
| -0.2127254 | 0.1431237 | -0.1717765 | [5 empty] | -0.01443347 | 0.7345186 | -0.07560725 | -0.1174277 | 1.673784 | -0.06485976
| 0.07738908 | 2.747295 | 0.05791138 | [5 empty] | 0.1685353 | 3.099642 | 0.2425019 | 0.3574047 | 5.035459 | 0.1902913
| 0.3206943 | 5.031203 | 0.2593521 |  | 0429E2 |  | 90.14869 |  | 0.7132433 | 8.925427 | 1.02607
[9 empty] | 0575E2 |  | 99.52149 | 0699E1 |  | 97.33973
| 0025E2 |  | 96.82151
| Vb max | RC (max) | f(RC (max)) |  | Vb max | RC (max) | f(RC (max)) |  | Vb max | RC (max) | f(RC (max)) | Vb max | RC (max) | f(RC (max))
| -0.2765137 | -1.773163 | -0.3407929 |  | -0.2749278 | -0.9458486 | -0.2181863 |  | -0.2849333 | -0.7953082 | -0.2813689 | -0.3038016 | -1.250857 | -0.28684
| -0.2541004 | -0.6921735 | -0.2454497 |  | -0.2335295 | -0.9010866 | -0.2131327 |  | -0.2563627 | -0.5368917 | -0.2466119 | -0.2853998 | -1.244747 | -0.2863763
| -0.2303576 | -0.6294671 | -0.239919 |  | -0.2225677 | -0.5831953 | -0.1772428 |  | -0.2103231 | -0.3738181 | -0.2246785 | -0.2484329 | -1.159449 | -0.2799022
| -0.203163 | -0.2393052 | -0.2055067 |  | -0.2201421 | -0.4608635 | -0.1634315 |  | -0.1900788 | 0.03504897 | -0.1696859 | -0.2235239 | -0.9126559 | -0.2611706
| -0.1984751 | -0.2244594 | -0.2041973 |  | -0.2007374 | -0.1505354 | -0.1283954 |  | -0.1591759 | 0.7648567 | -0.07152678 | -0.2168536 | -0.907341 | -0.2607672
| -0.1801899 | 0.2331416 | -0.1638369 |  | -0.1547212 | 0.635827 | -0.03961513 |  | 0.1824591 | 3.270154 | 0.2654358 | -0.1959562 | 0.2564782 | -0.1724333
| -0.1535084 | 0.8822173 | -0.1065884 |  | 0.008353073 | 1.550231 | 0.06362103 |  | 1.406029 | 8.8933 | 1.021749 | -0.1537649 | 1.45972 | -0.08110725
| -0.02611828 | 2.327335 | 0.02087091 |  | 0.5852002 | 5.793759 | 0.5427153 |  |  |  |  | -0.08444904 | 3.136988 | 0.04619737
[9 empty] | 0575E4 |  | 98.80302 | 0.1390783 | 4.583675 | 0.156001
| 0025E4 |  | 97.86301 |  | 0429E4 |  | 99.26303
[12 empty] | 0699E3 |  | 94.7384
| Vb max | RC (max) | f(RC (max)) |  | Vb max | RC (max) | f(RC (max)) |  | Vb max | RC (max) | f(RC (max))
| -0.2992303 | -2.159471 | -0.3031794 |  | -0.2867525 | -0.8080911 | -0.2669165 |  | -0.23248 | -1.656241 | -0.3335365
| -0.2767936 | -2.355439 | -0.3241676 |  | -0.26245 | -1.148505 | -0.3105235 |  | -0.1896357 | -1.286837 | -0.292311
| -0.2716392 | -2.103408 | -0.297175 |  | -0.2461939 | -0.554795 | -0.2344692 |  | -0.1675721 | -0.4972487 | -0.204193
| -0.2611439 | -1.851594 | -0.2702057 |  | -0.2246668 | -0.2997633 | -0.2017997 |  | -0.1284128 | 0.3759006 | -0.1067495
| -0.2522578 | -1.750832 | -0.2594141 |  | -0.212772 | 0.3168595 | -0.1228103 |  | -0.08374935 | 1.149397 | -0.02042727
| -0.2277454 | -1.439622 | -0.2260835 |  | 0.2017938 | 2.551127 | 0.1633994
| -0.2163405 | -1.033323 | -0.1825689 |  | 0.9770262 | 7.603771 | 0.8106431 |  | 0639E1 |  | 98.64022
| -0.1773445 | -0.6585575 | -0.1424315
| -0.1354797 | 0.03771572 | -0.06786065 |  | 0532E1 |  | 99.43445
| 0.3154234 | 3.195033 | 0.2702881
| 0244E1 |  | 97.94079
| Vb max | RC (max) | f(RC (max)) |  | Vb max | RC (max) | f(RC (max)) |  | Vb max | RC (max) | f(RC (max))
| -0.3143902 | -2.797287 | -0.4272137 |  | -0.2641992 | -0.9595983 | -0.2863245 |  | -0.2544502 | -0.6815145 | -0.224757
| -0.2878953 | -2.598571 | -0.4047786 |  | -0.2630564 | -0.9488277 | -0.2849448 |  | -0.2035362 | -0.6938868 | -0.2261378
| -0.26231 | -2.076462 | -0.3458325 |  | -0.2049355 | -1.248068 | -0.3232775 |  | -0.1932507 | 0.3089858 | -0.1142172
| -0.2311272 | -1.851547 | -0.3204397 |  | -0.190452 | -0.5996857 | -0.2402197 |  | -0.1806097 | 0.8634962 | -0.05233382
| -0.2068947 | -1.739576 | -0.3077982 |  | -0.1684118 | -0.177119 | -0.1860889 |  | 0.9129813 | 8.990324 | 0.8546202
| -0.1969124 | -1.641153 | -0.2966861 |  | -0.1090315 | 0.1252572 | -0.1473545
| -0.1923411 | -1.832398 | -0.3182777 |  | -0.132471 | 1.16262 | -0.01446835 |  | 0639E4 |  | 99.20442
| -0.1817292 | -0.08476929 | -0.1209705 |  | 0.05082421 | 3.691821 | 0.3095223
| 0.03575757 | 1.278562 | 0.03294961
| 0.1497136 | 0.256901 | -0.08239588 |  | 0532E4 |  | 93.96777
| 0374E3 |  | 86.62527
RC calculus
Considering VB max
| Fact1 | Fact2 | Fact3 |  |  |  | Fact3 bis | %info
Fz max | 0.7887 | 0.0988 | -0.6067 |  |  |  | 0.9724315 | 86.54964 | [6 empty] | corr % | av
R max | -0.5187 | 0.6367 | -0.5706 |  |  |  | 0.9145696 | 81.39975 | [5 empty] | 0025E2 | 96.82 | 97.34 | abrasive flow machining
EAA max | 0.33 | 0.7648 | 0.5534 |  |  |  | -0.8870011 | -78.94606 | [5 empty] | 0025E4 | 97.86
[14 empty] | 0244E1 | 97.94 | 97.94 | dragging
[14 empty] | 0374E3 | 86.63 | 86.63 | reference
| Eigenvectors | [12 empty] | 0429E2 | 90.15 | 94.705 | abrasive blasting
[14 empty] | 0429E4 | 99.26
Eval | 0.0226 | 0.3073 | 2.6701 | [10 empty] | 0532E1 | 99.43 | 96.7 | magneto-abrasive machining
info % | 0.7533333 | 10.24333 | 89.00333 | [10 empty] | 0532E4 | 93.97
| Eigenvalues | [12 empty] | 0575E2 | 99.52 | 99.16 | brushing
[14 empty] | 0575E4 | 98.8
[14 empty] | 0639E1 | 98.64 | 98.92 | laser machining
[14 empty] | 0639E4 | 99.2
RC= 0,865*Fz max+0,814*R max-0,789*EAA max | [13 empty] | 0699E1 | 97.34 | 96.04 | honing
[14 empty] | 0699E3 | 94.74
|  | Fz max | R max | EAA max
| Fz max | 1 | 0.9345 | -0.8675
| R max | 0.9345 | 1 | -0.6974
| EAA max | -0.8675 | -0.6974 | 1
Matrice réduite
VB max= f(CP) = x(insert)*RC - y(insert)
!See courbes_corr_vbmax

## courbes_vb_cp
Comparison between VB max measured and f(RC) [extended values]

## R
NC [rev]
R max [N]
R max=f(NC)
R av [N]
NC [rev]

## P
P max [N]
NC [rev]

## N
N max [N]
NC [rev]

## Fpn
Fpn max [N]
NC [rev]
Fpn av [N]
NC [rev]

## Fp
Fp max [N]
NC [rev]

## Fs
Fs max [N]
NC [rev]
Fs av [N]
NC [rev]

## Fz
NC [rev]
Fz max [N]
Fz av [N]
NC [rev]

## beta
β[°]
NC [rev]
NC [rev]
μe[°]

## EAA
NC [rev]
AEA max [°]
AEA av [°]