## résultats
| Trial | Edge | NC | N av | N max | Fpav | Fpmax | Fs av | Fs max | Fpnav | Fpn max | P av | P max | Fz av | Fz max | R av | R max | AEA av | AEA max | λ av | λ max | η | μe | β | VB max | VB av | Rt | Ra | Curve
| N° | ref | rev | N | N | N | N | N | N | N | N | N | N | N | N | N | N | ° | ° | ° | ° | ° |  | ° | µm | µm | µm | µm | µm
Results | 1 | 0244E3 | 9402 | 383.19 | 974.4 | 557.23 | 1042.73 | 682.28 | 1413.81 | -173.65 | -459.85 | 587.54 | 1083.94 | 123.81 | 240.99 | 707.71 | 1453.91 | 79.73 | 83.64 | 15.96 | 20.16 | 68.82 | 1.554767 | 62.38 | 16 | 14.33
|  | 0374E4 | 9402 | 362.63 | 928.26 | 561.36 | 980.33 | 675 | 1344.96 | -168.47 | -376.24 | 587.52 | 1028.3 | 137.04 | 220.23 | 697.11 | 1385.31 | 76.05 | 82.35 | 12.98 | 14.89 | 74.88 | 1.554348 | 60.79 | 16 | 13.33
|  | 0533E2 | 9402 | 370.48 | 910.95 | 564.16 | 975.76 | 681.55 | 1334.89 | -169.35 | -333.09 | 590.37 | 1016.65 | 135.62 | 219.74 | 703.79 | 1365.07 | 78.59 | 83.72 | 18.98 | 22.54 | 68.83 | 1.555465 | 65.22 | 15 | 13.67 |  |  |  | -
| 2 | 0244E3 | 18804 | 355.14 | 979.89 | 499.01 | 1037.58 | 618 | 1404.19 | -152.95 | -429.02 | 525.36 | 1083.88 | 108.48 | 234.79 | 640.03 | 1438.73 | 79.91 | 82.59 | 16.17 | 20.27 | 70.99 | 1.551597 | 52.08 | 18 | 16.67
|  | 0374E4 | 18804 | 418.09 | 945.37 | 608.46 | 1021.73 | 743.6 | 1385.42 | -178.69 | -377.64 | 635.96 | 1067.54 | 142.57 | 232.98 | 766.56 | 1419.81 | 75.06 | 78.45 | 10.65 | 13.1 | 77.52 | 1.553909 | 59.21 | 29 | 25.67
|  | 0533E2 | 18804 | 393.26 | 805.24 | 576.45 | 900.5 | 703.83 | 1204.85 | -148.76 | -281.77 | 596.1 | 935.82 | 149.68 | 214.52 | 720.2 | 1225.64 | 76.2 | 81.18 | 13.42 | 15.38 | 74.48 | 1.554431 | 61.1 | 17 | 14 |  |  |  | -
| 3 | 0244E3 | 28206 | 376.67 | 908.1 | 525.96 | 926.45 | 653.23 | 1297.28 | -160.55 | -363.42 | 551.6 | 964.64 | 113.98 | 187.57 | 674.63 | 1324.83 | 79.49 | 83.17 | 15.01 | 20.33 | 75.39 | 1.55146 | 51.71 | 22 | 19
|  | 0374E4 | 28206 | 379.27 | 958.16 | 590 | 1026.63 | 708.21 | 1398.75 | -170.41 | -392.93 | 615.28 | 1077.48 | 149.09 | 226.55 | 729.61 | 1436.48 | 77.76 | 80.15 | 14.13 | 18.68 | 73.55 | 1.554059 | 59.74 | 28 | 22.33
|  | 0533E2 | 28206 | 389.46 | 878.01 | 609.62 | 1029.42 | 730.22 | 1419.93 | -182.78 | -415.38 | 637.59 | 1089.74 | 150.42 | 204.95 | 753.95 | 1464.25 | 76.7 | 84.61 | 14.17 | 16.43 | 73.57 | 1.554548 | 61.54 | 20 | 17.33 |  |  |  | -
| 4 | 0244E3 | 37608 | 373.15 | 972.98 | 525.28 | 983.85 | 650.46 | 1383.71 | -161.2 | -377.87 | 551.6 | 1030.64 | 114.29 | 172.85 | 672.4 | 1417.36 | 76.84 | 80.76 | 10.29 | 11.8 | 77.44 | 1.552947 | 56.02 | 23 | 21
|  | 0374E4 | 37608 | 372.82 | 964.16 | 598.2 | 1038.62 | 711.69 | 1412.85 | -172.61 | -417.45 | 623.93 | 1088.82 | 155.28 | 221.62 | 733.69 | 1454.35 | 77.5 | 83.11 | 15.89 | 17.81 | 71.87 | 1.554782 | 62.44 | 38 | 30
|  | 0533E2 | 37608 | 391.44 | 991.22 | 609.16 | 1096.06 | 730.28 | 1473.25 | -181.65 | -401.44 | 637.01 | 1149.57 | 150.18 | 239.33 | 753.93 | 1513.48 | 77.17 | 79.25 | 15.4 | 18.49 | 72.54 | 1.554731 | 62.24 | 26 | 22 |  |  |  | -
| 5 | 0244E3 | 47010 | 362.95 | 879.52 | 518.2 | 867.54 | 638 | 1256.64 | -157.82 | -340.6 | 543.13 | 937.91 | 115.33 | 174.56 | 658.81 | 1285.78 | 79.51 | 81.83 | 15.15 | 18.76 | 72.07 | 1.553634 | 58.26 | 27 | 24.33
|  | 0374E4 | 47010 | 362.8 | 932.71 | 581.55 | 1043.53 | 691.7 | 1393.07 | -163 | -395.56 | 605.42 | 1086.35 | 154.03 | 213.48 | 712.1 | 1431.68 | 75.36 | 80.65 | 10.74 | 11.58 | 77.3 | 1.553817 | 58.89 | 41 | 32.33
|  | 0533E2 | 47010 | 417.85 | 994.14 | 643.68 | 1059.68 | 773.17 | 1439.74 | -193.8 | -413.3 | 674.24 | 1107.07 | 156.02 | 243.74 | 799.15 | 1478.45 | 76.83 | 77.82 | 15.26 | 18.36 | 72.79 | 1.554818 | 62.58 | 30 | 24.67 |  |  |  | -
| 6 | 0244E3 | 56412 | 358.71 | 920.97 | 514.18 | 894.24 | 632.35 | 1283.69 | -156.96 | -353.45 | 539.64 | 939.05 | 114.68 | 192.5 | 653.65 | 1315.3 | 79.79 | 83.47 | 17.48 | 19.31 | 69.79 | 1.554399 | 60.98 | 35 | 29.67
|  | 0374E4 | 56412 | 372.97 | 795.18 | 566.73 | 881.17 | 685.17 | 1186.92 | -143.51 | -279.94 | 585.42 | 907.17 | 153.65 | 217.67 | 700.89 | 1206.34 | 75.45 | 79.6 | 8.55 | 9.58 | 79.58 | 1.552963 | 56.07 | 42 | 35.33
|  | 0533E2 | 56412 | 373.72 | 1013.63 | 615.53 | 1079.01 | 729.25 | 1480.45 | -191.7 | -499.4 | 651.02 | 1156.91 | 153.8 | 332.87 | 758.98 | 1534.89 | 77.56 | 81.21 | 15.13 | 15.65 | 72.58 | 1.554431 | 61.1 | 20 | 16 |  |  |  | -
| 7 | 0244E3 | 65814 | 360.17 | 882.62 | 514.62 | 881.85 | 634.35 | 1247.67 | -156.48 | -327.95 | 539.59 | 915.84 | 114.78 | 181.21 | 655.14 | 1271.92 | 77.33 | 79.93 | 11.19 | 12.42 | 76.5 | 1.553061 | 56.38 | 53 | 40.67
|  | 0374E4 | 65814 | 355.23 | 957.85 | 592.23 | 1034.11 | 699.24 | 1401.27 | -166.17 | -393.72 | 616.6 | 1083.92 | 161.6 | 254.83 | 720.11 | 1440.7 | 74.55 | 79.21 | 11.07 | 12.54 | 77.18 | 1.554272 | 60.51 | 45 | 37
|  | 0533E2 | 65814 | 346.19 | 988.07 | 535.35 | 1035.01 | 645.01 | 1418.54 | -145.19 | -418.56 | 559.97 | 1084.27 | 140.84 | 266.71 | 665.16 | 1466.95 | 75.62 | 80.76 | 10.93 | 12.5 | 77.08 | 1.553733 | 58.6 | 24 | 23 |  |  |  | -
| 8 | 0244E3 | 75216 | 352.94 | 862.35 | 517.83 | 881.46 | 631.93 | 1233.13 | -155.71 | -319.86 | 542.3 | 922.91 | 119.9 | 176.8 | 652.49 | 1263.09 | 77.84 | 81.98 | 10.14 | 11.34 | 77.41 | 1.552426 | 54.43 | 56 | 46
|  | 0374E4 | 75216 | 366.15 | 980.66 | 611.41 | 1069.28 | 721.41 | 1450.88 | -170.85 | -418.6 | 636.22 | 1122.47 | 167.5 | 233.17 | 742.67 | 1490.51 | 73.33 | 79.52 | 11.04 | 12.67 | 77.33 | 1.554782 | 62.44 | 50 | 42
|  | 0533E2 | 75216 | 382.45 | 966.46 | 598.35 | 1001.26 | 718.05 | 1391.6 | -180.36 | -361.37 | 627.16 | 1048.42 | 146.93 | 246.11 | 742.17 | 1425.91 | 75.79 | 80.13 | 13.17 | 15.11 | 74.92 | 1.554485 | 61.3 | 30 | 25.67 |  |  |  | -
| 9 | 0244E3 | 84618 | 378.28 | 896.61 | 546.62 | 930.71 | 672.04 | 1292.34 | -166.33 | -379.25 | 572.66 | 963.64 | 123.3 | 206.74 | 693.88 | 1316.25 | 78.11 | 82.26 | 12.28 | 13.53 | 75.09 | 1.553137 | 56.62 | 64 | 52.33
|  | 0374E4 | 84618 | 361.18 | 980.79 | 625.19 | 1084.48 | 730.79 | 1462.21 | -172.64 | -403.85 | 649.97 | 1135.21 | 177.17 | 249.06 | 752.33 | 1500.22 | 76.29 | 80.69 | 15.78 | 17.8 | 72.25 | 1.555243 | 64.29 | 55 | 43.33
|  | 0533E2 | 84618 | 369.22 | 981.63 | 605.2 | 1047.71 | 716.63 | 1435.72 | -167.97 | -422.23 | 631.28 | 1096.86 | 164.25 | 280.91 | 739.2 | 1471.97 | 75.5 | 77.38 | 14.86 | 17.91 | 73.45 | 1.555187 | 64.06 | 50 | 35.67 |  |  |  | -
| 10 | 0244E3 | 94020 | 376.56 | 978.4 | 552.85 | 1008.68 | 674.85 | 1405.24 | -163.81 | -398.04 | 578.68 | 1055.51 | 129.71 | 209.11 | 696.57 | 1439.22 | 77.47 | 81.4 | 10.44 | 11.56 | 77.2 | 1.552741 | 55.38 | 86 | 62.33
|  | 0374E4 | 94020 | 363.48 | 963.14 | 654.03 | 1115.57 | 756.85 | 1473.81 | -186.48 | -408.6 | 681.5 | 1171.61 | 186.36 | 257.36 | 780.96 | 1516.67 | 74.64 | 77.84 | 13.63 | 15.15 | 74.65 | 1.555141 | 63.87 | 73 | 58.67
|  | 0533E2 | 94020 | 360.76 | 1025.37 | 594.43 | 1060.53 | 703.22 | 1458.71 | -169.96 | -408.18 | 622.15 | 1113.92 | 158.65 | 294.6 | 727.08 | 1509.42 | 76.39 | 78.1 | 13.61 | 18.03 | 73.45 | 1.554746 | 62.3 | 47 | 37 |  |  |  | -
| 11 | 0244E3 | 103422 | 213.54 | 919.12 | 524.1 | 1188.5 | 584.47 | 1449.28 | -230.52 | -409.55 | 577.46 | 1336.6 | 122.03 | 235.18 | 634.71 | 1525.28 | 78.96 | 82.03 | 15.82 | 18.64 | 71.62 | 1.554134 | 60.01 | 99 | 74.67
|  | 0374E4 | 103422 | 351.99 | 978.51 | 632.05 | 1141.51 | 732.3 | 1503.5 | -170.6 | -415.93 | 656.23 | 1194.1 | 186.23 | 277.47 | 753.41 | 1543.81 | 73.81 | 78.37 | 13.33 | 14.7 | 75.15 | 1.555339 | 64.69 | 79 | 59.67
|  | 0533E2 | 103422 | 356.03 | 981.54 | 579.24 | 1032.01 | 688.41 | 1424.24 | -155.84 | -386.53 | 603.94 | 1085.22 | 159.56 | 271.25 | 709.51 | 1463.25 | 76.49 | 80.79 | 11.74 | 13.56 | 76.01 | 1.553666 | 58.37 | 49 | 41 |  |  |  | -
| 12 | 0244E3 | 112824 | 366.85 | 950.86 | 613.8 | 1115.08 | 724.1 | 1434.12 | -206.72 | -489.04 | 649.65 | 1198.28 | 145.02 | 215.98 | 755.21 | 1499.73 | 79.43 | 83.37 | 16.55 | 17.59 | 70.7 | 1.554217 | 60.31 | 104 | 83.33
|  | 0374E4 | 112824 | 376.23 | 937.71 | 656.68 | 1106.71 | 766.59 | 1450.56 | -156.62 | -361.6 | 676.29 | 1145.55 | 203.59 | 279.74 | 783.62 | 1480.4 | 74.35 | 77.55 | 10.06 | 11.6 | 78.31 | 1.554011 | 59.57 | 102 | 69.33
|  | 0533E2 | 112824 | 357.38 | 1020.92 | 595.78 | 1083.39 | 704.06 | 1473.38 | -167.53 | -448.92 | 623.21 | 1146.57 | 162.33 | 321.03 | 727.74 | 1524.81 | 77.95 | 81.45 | 14.02 | 20.21 | 73.7 | 1.553957 | 59.38 | 51 | 40 |  |  |  | -
| 13 | 0244E3 | 122226 | 379.18 | 972.42 | 608.73 | 1020 | 725.15 | 1399.53 | -180.19 | -420.95 | 637.09 | 1064.88 | 155.06 | 230.96 | 749.66 | 1440.71 | 76.98 | 79.93 | 12.62 | 21.86 | 75.31 | 1.553915 | 59.23 | 114 | 106
|  | 0374E4 | 122226 | 359.64 | 977.09 | 748.58 | 1288.28 | 845.07 | 1616.91 | -222.12 | -502.14 | 784.66 | 1368.26 | 227.47 | 319.99 | 876.08 | 1681.32 | 74.94 | 80.08 | 15.39 | 16.98 | 72.93 | 1.555616 | 65.87 | 110 | 79
|  | 0533E2 | 122226 | 352.74 | 1029.25 | 570.23 | 1116.75 | 678.11 | 1493.59 | -153.73 | -408.43 | 594.54 | 1152.38 | 156.09 | 293.62 | 699.12 | 1542.73 | 74.75 | 82.11 | 9.54 | 12.59 | 78.65 | 1.553634 | 58.26 | 60 | 49 |  |  |  | -
| 14 | 0244E3 | 131628 | 355.31 | 950.41 | 607.52 | 1047.57 | 713.42 | 1414.45 | -176.64 | -387.24 | 634.51 | 1101.92 | 164.77 | 242.96 | 736.9 | 1455.16 | 76.89 | 83.03 | 16.44 | 17.5 | 71.44 | 1.554437 | 61.12 | 164 | 129.33
|  | 0374E4 | 131628 | 354.73 | 1015.14 | 722.03 | 1262.72 | 818.02 | 1592.44 | -192.38 | -407.02 | 749.87 | 1306.37 | 230.61 | 301.12 | 842.55 | 1636.26 | 71.9 | 76.76 | 11.78 | 12.99 | 76.91 | 1.555644 | 65.99 | 124 | 81.67
|  | 0533E2 | 131628 | 448.89 | 1023.11 | 714.55 | 1068.08 | 850.72 | 1475.49 | -217.99 | -397.25 | 748.72 | 1124.2 | 176.42 | 345.13 | 880.01 | 1520.06 | 76.27 | 81.35 | 14.39 | 15.25 | 73.54 | 1.55471 | 62.16 | 69 | 56.33 |  |  |  | -
| 15 | 0244E3 | 141030 | 382.22 | 978.31 | 661.92 | 1083.92 | 778.77 | 1437.95 | -190.06 | -391 | 692.28 | 1127.16 | 182.81 | 255.81 | 804.34 | 1470.82 | 74.7 | 79.59 | 11.15 | 12.88 | 77.04 | 1.55425 | 60.43 | 230 | 168
|  | 0374E4 | 141030 | 352.39 | 1020.96 | 790.02 | 1294.87 | 882.29 | 1645.81 | -208.07 | -461.54 | 820.99 | 1345.78 | 266.16 | 354.31 | 909.26 | 1686.59 | 74.57 | 81.01 | 13.5 | 15.27 | 75.19 | 1.556332 | 69.13 | 169 | 109.67
|  | 0533E2 | 141030 | 430.29 | 1044.99 | 699.2 | 1104.26 | 882.39 | 1520.32 | -191.92 | -433.41 | 728.12 | 1155.99 | 189.9 | 296.45 | 852.51 | 1558.3 | 73.18 | 76.28 | 9.84 | 12.61 | 78.71 | 1.554407 | 61.01 | 83 | 71.67 |  |  |  | -
| 16 | 0374E4 | 150432 | 327.27 | 995.53 | 878.89 | 1386.54 | 959.24 | 1699.32 | -224.47 | -474.42 | 913.03 | 1454.47 | 322.91 | 411.97 | 988.69 | 1729.98 | 70.89 | 77.7 | 14.51 | 16.05 | 74.52 | 1.556813 | 71.51 | 212 | 144
| 17 | 0533E2 | 159834 | 361.11 | 1030.81 | 657.26 | 1147.52 | 759.24 | 1542.52 | -182.21 | -386.68 | 684.56 | 1200.08 | 192.15 | 288.99 | 783.36 | 1582.01 | 75.24 | 78.62 | 14.9 | 15.62 | 73.37 | 1.555298 | 64.52 | 89 | 78 |  |  |  | -
| 18 | 0533E2 | 169236 | 364.74 | 1048.51 | 677.61 | 1196.62 | 780.68 | 1562.89 | -180.58 | -429.75 | 704.6 | 1229.78 | 205.54 | 344.71 | 804.71 | 1604.91 | 75.17 | 78.42 | 16.14 | 17.03 | 72.25 | 1.555758 | 66.49 | 102 | 84 |  |  |  | -
| 19 | 0533E2 | 178638 | 350.63 | 1053.36 | 675.57 | 1214.7 | 772.68 | 1595.58 | -175.53 | -413.28 | 701.38 | 1256.43 | 212.34 | 342.24 | 795.71 | 1639.57 | 71.02 | 75.22 | 15.41 | 17.3 | 72.77 | 1.555812 | 66.73 | 115 | 88.33 |  |  |  | -
| 20 | 0533E2 | 188040 | 370.11 | 1041.31 | 743.12 | 1182.32 | 845.88 | 1567.97 | -213.8 | -410.57 | 776.01 | 1233.9 | 225.13 | 370.62 | 874.71 | 1614.57 | 75.26 | 79.01 | 17.83 | 21.22 | 70.7 | 1.556313 | 69.04 | 138 | 112.33 |  |  |  | -
| 21 | 0533E2 | 197442 | 346.89 | 1041.04 | 755.39 | 1219.67 | 846.4 | 1592.76 | -194.21 | -450.2 | 782.91 | 1259.57 | 254.24 | 382.26 | 871.15 | 1630.31 | 71.42 | 76.15 | 13.82 | 14.92 | 75.1 | 1.556382 | 69.37 | 142 | 114 |  |  |  | -
| 22 | 0533E2 | 206844 | 328.71 | 1023.77 | 840.8 | 1303.23 | 921.68 | 1657.26 | -232.11 | -484.27 | 874.49 | 1360.39 | 292.02 | 392.93 | 952.82 | 1702.58 | 71.43 | 75.96 | 13.13 | 16.22 | 75.74 | 1.556256 | 68.77 | 204 | 142 |  |  |  | -
|  |  | X | 366.8092 | 966.3752 | 618.5758 | 1069.995 | 730.8083 | 1437.219 | -177.9548 | -402.6592 | 646.3721 | 1121.422 | 167.3331 | 261.9667 | 753.6679 | 1476.878 | 76.03769 | 80.22192 | 13.56558 | 15.88981 | 74.42615 | 1.554442 | 61.4325 | 71.25 | 55.32038
|  |  | σ | 30.98779 | 58.30908 | 84.0777 | 116.6784 | 79.99909 | 113.927 | 22.08049 | 47.7089 | 85.79235 | 123.8702 | 46.16522 | 59.94226 | 79.7101 | 119.6555 | 2.303365 | 2.281439 | 2.415809 | 3.132008 | 2.630115 | 0.001148858 | 4.284779 | 54.12182 | 38.68293

## reduite
| Trial | Edge | NC | N av | N max | Fpav | Fpmax | Fs av | Fs max | Fpnav | Fpn max | P av | P max | Fz av | Fz max | R av | R max | AEA av | AEA max | λ av | λ max | η | μe | β | VB max | VB av | RC
| N° | ref | rev
Reduced Values | 1 | 0244E3 | 9402 | 0.5286202 | 0.1376254 | -0.7296319 | -0.2336748 | -0.6066102 | -0.205474 | 0.1949598 | -1.198744 | -0.6857502 | -0.3025903 | -0.9427676 | -0.349949 | -0.5765629 | -0.19195 | 1.603006 | 1.498211 | 0.9911474 | 1.363404 | -2.131524 | 0.2832089 | 0.2211316 | -1.020845 | -1.059651 | -1.196412
|  | 0374E4 | 9402 | -0.134867 | -0.6536751 | -0.6805107 | -0.768478 | -0.6976113 | -0.8098083 | 0.4295561 | 0.5537589 | -0.6859833 | -0.7517702 | -0.6561882 | -0.6962823 | -0.7095448 | -0.7652624 | 0.005343354 | 0.9327783 | -0.2423937 | -0.3192225 | 0.1725575 | -0.08166157 | -0.1499494 | -1.020845 | -1.085502 | -1.434772
|  | 0533E2 | 9402 | 0.1184586 | -0.9505414 | -0.6472081 | -0.8076455 | -0.6157353 | -0.8981983 | 0.3897019 | 1.458202 | -0.6527635 | -0.8458203 | -0.6869473 | -0.7044568 | -0.6257411 | -0.9344146 | 1.108078 | 1.533276 | 2.241246 | 2.1233 | -2.127722 | 0.8906707 | 0.8839429 | -1.039322 | -1.076712 | -1.311209
| 2 | 0244E3 | 18804 | -0.3765752 | 0.2317788 | -1.422087 | -0.2778132 | -1.410119 | -0.289914 | 1.132439 | -0.5525336 | -1.410523 | -0.3030747 | -1.274836 | -0.4533818 | -1.42564 | -0.3188142 | 1.681153 | 1.037975 | 1.078075 | 1.398525 | -1.306465 | -2.475586 | -2.182726 | -0.9838915 | -0.9991588 | -3.122824
|  | 0374E4 | 18804 | 1.65487 | -0.3602388 | -0.1203145 | -0.4136566 | 0.1598984 | -0.4546687 | -0.03329602 | 0.5244143 | -0.1213642 | -0.434987 | -0.5364011 | -0.4835776 | 0.1617375 | -0.4769348 | -0.4244627 | -0.776669 | -1.206874 | -0.8907408 | 1.176316 | -0.4636435 | -0.5186965 | -0.7806463 | -0.766498 | 0.0577963
|  | 0533E2 | 18804 | 0.8535869 | -2.763467 | -0.5010338 | -1.452666 | -0.3372322 | -2.039631 | 1.322199 | 2.533893 | -0.5859744 | -1.498358 | -0.3823891 | -0.7915406 | -0.4198701 | -2.099676 | 0.07046548 | 0.4199441 | -0.0602601 | -0.1627734 | 0.02047293 | -0.009033404 | -0.07760026 | -1.002368 | -1.068181 | -1.704828
| 3 | 0244E3 | 28206 | 0.3182147 | -0.9994189 | -1.10155 | -1.23026 | -0.9697394 | -1.228322 | 0.7882438 | 0.8224719 | -1.104669 | -1.265695 | -1.155698 | -1.24114 | -0.9915667 | -1.270713 | 1.498811 | 1.292201 | 0.5979044 | 1.417682 | 0.3664654 | -2.59513 | -2.269078 | -0.9099842 | -0.9389255 | -2.26319
|  | 0374E4 | 28206 | 0.4021187 | -0.1408905 | -0.3398734 | -0.3716609 | -0.2824816 | -0.3376639 | 0.3416957 | 0.203929 | -0.3624113 | -0.3547417 | -0.3951692 | -0.5908475 | -0.3018173 | -0.3376182 | 0.7477356 | -0.03152531 | 0.2336373 | 0.8908636 | -0.3331237 | -0.3332589 | -0.3950029 | -0.7991231 | -0.852841 | -0.7665589
|  | 0533E2 | 28206 | 0.730958 | -1.515462 | -0.1065178 | -0.347749 | -0.007353449 | -0.1517554 | -0.2185274 | -0.266633 | -0.1023648 | -0.2557671 | -0.3663597 | -0.9511942 | 0.003539268 | -0.1055353 | 0.2875392 | 1.923381 | 0.2501949 | 0.1724747 | -0.3255195 | 0.09279575 | 0.02508881 | -0.9469378 | -0.982097 | 0.07576933
| 4 | 0244E3 | 37608 | 0.2046216 | 0.1132724 | -1.109638 | -0.7383096 | -1.004365 | -0.4696783 | 0.7588061 | 0.5195934 | -1.104669 | -0.7328795 | -1.148983 | -1.48671 | -1.019543 | -0.4974102 | 0.3483199 | 0.2358498 | -1.355892 | -1.30581 | 1.145899 | -1.300508 | -1.263192 | -0.8915073 | -0.8872231 | -2.27092
|  | 0374E4 | 37608 | 0.1939722 | -0.03799052 | -0.2423445 | -0.2688998 | -0.2389811 | -0.2139005 | 0.2420602 | -0.3100212 | -0.2615865 | -0.2631942 | -0.2610856 | -0.6730933 | -0.2506318 | -0.1882728 | 0.6348572 | 1.265901 | 0.9621716 | 0.6130866 | -0.971879 | 0.2966138 | 0.2351346 | -0.6143548 | -0.6545623 | -0.5740603
|  | 0533E2 | 37608 | 0.7948541 | 0.4260882 | -0.1119889 | 0.2233934 | -0.00660344 | 0.3162636 | -0.167351 | 0.02555562 | -0.1091253 | 0.2272385 | -0.3715584 | -0.3776423 | 0.003288358 | 0.3058957 | 0.4915886 | -0.4260131 | 0.759341 | 0.8301997 | -0.7171373 | 0.2518302 | 0.1884578 | -0.8360768 | -0.8613719 | 0.03394615
| 5 | 0244E3 | 47010 | -0.1245404 | -1.489566 | -1.193845 | -1.735152 | -1.160117 | -1.585042 | 0.9118824 | 1.300789 | -1.203395 | -1.481486 | -1.126456 | -1.458182 | -1.190036 | -1.597067 | 1.507494 | 0.704852 | 0.655856 | 0.9164063 | -0.8958367 | -0.7032871 | -0.7404115 | -0.8176 | -0.8011386 | -2.587921
|  | 0374E4 | 47010 | -0.129381 | -0.5773577 | -0.4403756 | -0.2268183 | -0.4888589 | -0.3875204 | 0.6772861 | 0.1488031 | -0.47734 | -0.2831345 | -0.2881623 | -0.8088906 | -0.5214883 | -0.3777333 | -0.2942184 | 0.1876346 | -1.169619 | -1.376052 | 1.092669 | -0.5435023 | -0.5933795 | -0.5589243 | -0.594329 | -1.269133
|  | 0533E2 | 47010 | 1.647125 | 0.4761661 | 0.2985837 | -0.08840372 | 0.5295276 | 0.02212787 | -0.7176106 | -0.2230353 | 0.3248295 | -0.1158626 | -0.2450563 | -0.3040715 | 0.5705941 | 0.01313868 | 0.3439784 | -1.05281 | 0.7013894 | 0.7886928 | -0.6220845 | 0.3277921 | 0.2678084 | -0.7621695 | -0.7923492 | 1.2237
| 6 | 0244E3 | 56412 | -0.2613685 | -0.7786986 | -1.241658 | -1.506318 | -1.230742 | -1.347609 | 0.9508308 | 1.031448 | -1.244075 | -1.472282 | -1.140535 | -1.158894 | -1.25477 | -1.350359 | 1.629055 | 1.423696 | 1.620336 | 1.092013 | -1.762719 | -0.03705996 | -0.1056064 | -0.6697853 | -0.6630932 | -2.707127
|  | 0374E4 | 56412 | 0.1988128 | -2.935996 | -0.6166412 | -1.618335 | -0.5704848 | -2.197012 | 1.559966 | 2.57225 | -0.710461 | -1.729649 | -0.2963936 | -0.73899 | -0.6621229 | -2.260973 | -0.2551451 | -0.2726012 | -2.076148 | -2.01462 | 1.959551 | -1.286657 | -1.251523 | -0.5404474 | -0.5167754 | -2.16672
|  | 0533E2 | 56412 | 0.2230159 | 0.8104194 | -0.03622565 | 0.07726529 | -0.01947859 | 0.3794619 | -0.622504 | -2.02773 | 0.05417598 | 0.2864941 | -0.2931444 | 1.18286 | 0.06664294 | 0.484826 | 0.6609061 | 0.4330937 | 0.6475772 | -0.07656675 | -0.7019289 | -0.009033404 | -0.07760026 | -0.9469378 | -1.016479 | 0.4771738
| 7 | 0244E3 | 65814 | -0.2142531 | -1.436401 | -1.236425 | -1.612507 | -1.205742 | -1.663776 | 0.9725695 | 1.565939 | -1.244658 | -1.659656 | -1.138369 | -1.347242 | -1.236078 | -1.712899 | 0.5610522 | -0.1279557 | -0.9833462 | -1.107854 | 0.7885001 | -1.201326 | -1.179174 | -0.3372022 | -0.37873 | -2.703604
|  | 0374E4 | 65814 | -0.2142531 | -1.436401 | -1.236425 | -1.612507 | -1.205742 | -1.663776 | 0.9725695 | 1.565939 | -1.244658 | -1.659656 | -1.138369 | -1.347242 | -1.236078 | -1.712899 | 0.5610522 | -0.1279557 | -0.9833462 | -1.107854 | 0.7885001 | -1.201326 | -1.179174 | -0.3372022 | -0.37873 | -2.703604
|  | 0533E2 | 65814 | -0.6653986 | 0.3720657 | -0.9898674 | -0.2998396 | -1.072491 | -0.1639562 | 1.483881 | -0.3332873 | -1.007107 | -0.2999262 | -0.5738752 | 0.07913064 | -1.110372 | -0.08297054 | -0.1813401 | 0.2358498 | -1.090971 | -1.082311 | 1.009023 | -0.6166274 | -0.6610609 | -0.8730305 | -0.8355207 | -2.774785
| 8 | 0244E3 | 75216 | -0.4475709 | -1.784031 | -1.198246 | -1.61585 | -1.235992 | -1.791402 | 1.007442 | 1.735509 | -1.21307 | -1.60258 | -1.027463 | -1.420813 | -1.269323 | -1.786694 | 0.7824674 | 0.7705999 | -1.417983 | -1.452681 | 1.134493 | -1.754248 | -1.634273 | -0.2817717 | -0.2409431 | -2.725008
|  | 0374E4 | 75216 | -0.02127389 | 0.2449843 | -0.08522794 | -0.006126305 | -0.1174797 | 0.1199098 | 0.3217686 | -0.3341257 | -0.1183336 | 0.00846109 | 0.003615775 | -0.4804078 | -0.1379735 | 0.113928 | -1.175538 | -0.3076668 | -1.045437 | -1.028033 | 1.104076 | 0.2966138 | 0.2351346 | -0.3926328 | -0.3443479 | -0.4141873
|  | 0533E2 | 75216 | 0.5047398 | 0.001454451 | -0.2405605 | -0.5890961 | -0.1594802 | -0.4004234 | -0.1089284 | 0.8654408 | -0.2239374 | -0.5893421 | -0.4419577 | -0.2645334 | -0.1442463 | -0.4259551 | -0.107535 | -0.04029171 | -0.1637451 | -0.2489801 | 0.187766 | 0.03743374 | -0.03092341 | -0.7621695 | -0.766498 | -0.2314923
| 9 | 0244E3 | 84618 | 0.3701707 | -1.196472 | -0.8558247 | -1.193749 | -0.7346117 | -1.271683 | 0.5264742 | 0.490668 | -0.8591922 | -1.273768 | -0.9538149 | -0.9213322 | -0.7500666 | -1.342419 | 0.8996872 | 0.8933295 | -0.5321516 | -0.7534487 | 0.2524019 | -1.135906 | -1.123162 | -0.1339571 | -0.07730503 | -1.679451
|  | 0374E4 | 84618 | -0.1816597 | 0.2472138 | 0.07866808 | 0.1241463 | -0.000228368 | 0.2193594 | 0.2407016 | -0.02495906 | 0.04193713 | 0.1113107 | 0.2130808 | -0.2153194 | -0.01678438 | 0.1950776 | 0.1095388 | 0.2051674 | 0.9166382 | 0.6098937 | -0.8273986 | 0.6976567 | 0.6668955 | -0.3002486 | -0.3099658 | -0.1250667
|  | 0533E2 | 84618 | 0.0777974 | 0.2616198 | -0.1590882 | -0.1909934 | -0.1772304 | -0.01315789 | 0.4522005 | -0.4102121 | -0.1759145 | -0.1982876 | -0.06678354 | 0.3160253 | -0.1815063 | -0.04101678 | -0.2334378 | -1.245671 | 0.5358134 | 0.645015 | -0.3711449 | 0.6490579 | 0.6132171 | -0.3926328 | -0.507986 | -0.603791
| 10 | 0244E3 | 94020 | 0.3146649 | 0.2062253 | -0.7817266 | -0.5255025 | -0.6994863 | -0.2806976 | 0.6406022 | 0.09682115 | -0.7890228 | -0.5321048 | -0.8149658 | -0.8817941 | -0.7163193 | -0.3147191 | 0.6218328 | 0.5163745 | -1.293801 | -1.382438 | 1.054648 | -1.480013 | -1.412558 | 0.2725333 | 0.181207 | -1.675357
|  | 0374E4 | 94020 | -0.1074369 | -0.05548351 | 0.4216841 | 0.3906051 | 0.3255253 | 0.321179 | -0.3860962 | -0.1245212 | 0.4094524 | 0.4051667 | 0.4121484 | -0.07685281 | 0.3423922 | 0.3325556 | -0.6068046 | -1.044044 | 0.02666728 | -0.2362087 | 0.08510887 | 0.6086471 | 0.5688741 | 0.03233446 | 0.08659157 | 0.8976439
|  | 0533E2 | 94020 | -0.06049231 | 0.5899481 | -0.2414577 | -0.09464808 | -0.2758827 | 0.2149096 | 0.07994808 | -0.05520769 | -0.2422212 | -0.07501923 | -0.08683077 | 0.3263327 | -0.2658788 | 0.3254212 | 0.003523077 | -0.02121923 | 0.0004442308 | 0.02140192 | -0.009761538 | 3.047868e-06 | 0.008675 | -0.2425 | -0.1832038 | -0.4678087
| 11 | 0244E3 | 103422 | -4.946117 | -0.810426 | -1.123672 | 1.015656 | -1.829249 | 0.1058657 | -2.380617 | -0.1444336 | -0.8032432 | 1.737125 | -0.9813247 | -0.4468756 | -1.492382 | 0.4045121 | 1.268713 | 0.7925159 | 0.9331958 | 0.8780923 | -1.066932 | -0.2677217 | -0.3319891 | 0.5127322 | 0.5002107 | -0.3819389
|  | 0374E4 | 103422 | -0.4782281 | 0.2081118 | 0.1602593 | 0.6129256 | 0.01864685 | 0.5817845 | 0.3330908 | -0.2781613 | 0.114904 | 0.5867277 | 0.4093324 | 0.2586367 | -0.003235281 | 0.5593733 | -0.967147 | -0.8117346 | -0.0975147 | -0.3798865 | 0.2752146 | 0.7813535 | 0.7602492 | 0.1431955 | 0.1124428 | -0.1154419
|  | 0533E2 | 103422 | -0.3478542 | 0.2600763 | -0.4678502 | -0.3255512 | -0.5299844 | -0.1139242 | 1.001554 | 0.3380759 | -0.4945909 | -0.2922569 | -0.1683752 | 0.1548702 | -0.553981 | -0.1138926 | 0.1963683 | 0.2489994 | -0.7556792 | -0.7438702 | 0.6021965 | -0.6751397 | -0.7147393 | -0.4111096 | -0.3701991 | -1.553302
| 12 | 0244E3 | 112824 | 0.001315655 | -0.2660854 | -0.05680186 | 0.3864055 | -0.08385432 | -0.02720197 | -1.302743 | -1.81058 | 0.03820719 | 0.6204727 | -0.4833308 | -0.7671838 | 0.01934655 | 0.1909825 | 1.472762 | 1.379864 | 1.235372 | 0.5428441 | -1.416726 | -0.1955907 | -0.2619738 | 0.6051164 | 0.7240821 | 0.9168868
|  | 0374E4 | 112824 | 0.3040156 | -0.4916077 | 0.4532026 | 0.3146699 | 0.4472767 | 0.117101 | 0.966229 | 0.8606199 | 0.3487244 | 0.1947852 | 0.785373 | 0.2965065 | 0.3757631 | 0.02943546 | -0.7327074 | -1.171157 | -1.451098 | -1.369667 | 1.476683 | -0.3748277 | -0.4346782 | 0.5681627 | 0.3621653 | -0.03309743
|  | 0533E2 | 112824 | -0.3042886 | 0.9354429 | -0.2711274 | 0.1148044 | -0.3343572 | 0.3174047 | 0.4721276 | -0.9696465 | -0.2699788 | 0.2030196 | -0.1083733 | 0.9853361 | -0.3252773 | 0.4005842 | 0.8302236 | 0.5382904 | 0.1881039 | 1.379368 | -0.276092 | -0.4215685 | -0.4790212 | -0.3741559 | -0.3960503 | -0.8248606
| 13 | 0244E3 | 122226 | 0.3992144 | 0.1036684 | -0.1171032 | -0.4284837 | -0.07072917 | -0.3308174 | -0.1012293 | -0.3833827 | -0.1081928 | -0.4564611 | -0.2658511 | -0.5172767 | -0.05028076 | -0.3022667 | 0.4091005 | -0.1279557 | -0.3914121 | 1.906187 | 0.3360484 | -0.458681 | -0.5140288 | 0.7898847 | 1.310129 | -0.06153545
|  | 0374E4 | 122226 | -0.2313567 | 0.1837588 | 1.546239 | 1.870827 | 1.428288 | 1.577246 | -2.000191 | -2.085162 | 1.611891 | 1.992716 | 1.302646 | 0.967986 | 1.535716 | 1.708589 | -0.4765604 | -0.0622077 | 0.7552016 | 0.3480809 | -0.5688549 | 1.022338 | 1.035643 | 0.7159774 | 0.6121464 | 3.942813
|  | 0533E2 | 122226 | -0.454025 | 1.078302 | -0.575013 | 0.4007184 | -0.6587358 | 0.4947989 | 1.097114 | -0.1209579 | -0.6041578 | 0.2499235 | -0.24354 | 0.5280627 | -0.6843284 | 0.5503474 | -0.5590484 | 0.8275815 | -1.666347 | -1.053576 | 1.605955 | -0.7032871 | -0.7404115 | -0.2078644 | -0.1633895 | -1.814575
| 14 | 0244E3 | 131628 | -0.3710891 | -0.2738029 | -0.1314947 | -0.1921933 | -0.2173558 | -0.1998564 | 0.05954614 | 0.323194 | -0.1382654 | -0.1574384 | -0.05551965 | -0.317084 | -0.2103608 | -0.1815034 | 0.3700273 | 1.230836 | 1.189839 | 0.5141086 | -1.13537 | -0.004373008 | -0.07293258 | 1.713727 | 1.913237 | -0.3193778
|  | 0374E4 | 131628 | -0.3898062 | 0.8363159 | 1.23046 | 1.651764 | 1.090159 | 1.36246 | -0.6533005 | -0.09140368 | 1.206377 | 1.49308 | 1.370662 | 0.6531831 | 1.115067 | 1.332008 | -1.796369 | -1.517429 | -0.7391216 | -0.9258621 | 0.9443868 | 1.046362 | 1.063649 | 0.9746531 | 0.6811691 | 2.368905
|  | 0533E2 | 131628 | 2.64881 | 0.9730013 | 1.141495 | -0.01641098 | 1.498914 | 0.3359253 | -1.813148 | 0.1133799 | 1.192972 | 0.02242732 | 0.1968348 | 1.38739 | 1.58502 | 0.3608869 | 0.1008558 | 0.4944585 | 0.3412616 | -0.2042803 | -0.3369259 | 0.2338361 | 0.169787 | -0.04157288 | 0.02609977 | 3.520041
| 15 | 0244E3 | 141030 | 0.4973175 | 0.2046818 | 0.5155259 | 0.1193468 | 0.5995284 | 0.006416052 | -0.5482303 | 0.2443827 | 0.5351047 | 0.0463233 | 0.3352507 | -0.102711 | 0.6357051 | -0.0506277 | -0.5807558 | -0.2769844 | -0.9999038 | -0.9609833 | 0.9938143 | -0.1669388 | -0.2339677 | 2.933198 | 2.912903 | 1.328243
|  | 0374E4 | 141030 | -0.4653198 | 0.9361289 | 2.039117 | 1.927307 | 1.893543 | 1.830918 | -1.363883 | -1.234167 | 2.035355 | 1.811235 | 2.140722 | 1.540537 | 1.951975 | 1.752632 | -0.6371949 | 0.3454297 | -0.02714491 | -0.1978946 | 0.2904231 | 1.645357 | 1.796475 | 1.806111 | 1.405003 | 4.214305
|  | 0533E2 | 141030 | 2.048574 | 1.348243 | 0.9589253 | 0.293672 | 1.894793 | 0.7294229 | -0.6324676 | -0.6445499 | 0.9528575 | 0.2790669 | 0.4888295 | 0.5752748 | 1.24002 | 0.6804709 | -1.24066 | -1.727823 | -1.542165 | -1.04719 | 1.628767 | -0.03004299 | -0.09860485 | 0.2171028 | 0.4226571 | 2.235593
| 16 | 0374E4 | 150432 | -1.275962 | 0.5000046 | 3.096115 | 2.712971 | 2.855429 | 2.300604 | -2.10662 | -1.504138 | 3.108178 | 2.688686 | 3.370003 | 2.502463 | 2.948461 | 2.115256 | -2.234858 | -1.105409 | 0.3909344 | 0.05114683 | 0.03568138 | 2.064333 | 2.35193 | 2.600615 | 2.292474 | 6.412434
| 17 | 0533E2 | 159834 | -0.1839186 | 1.105056 | 0.460101 | 0.6644347 | 0.3554007 | 0.9242845 | -0.1927128 | 0.3349319 | 0.4451199 | 0.635004 | 0.5375675 | 0.4508217 | 0.3725013 | 0.8786231 | -0.3463161 | -0.7021546 | 0.552371 | -0.08614527 | -0.4015618 | 0.7459091 | 0.7205739 | 0.3279638 | 0.5862952 | 0.8123847
| 18 | 0533E2 | 169236 | -0.06677569 | 1.408611 | 0.702139 | 1.085249 | 0.6234037 | 1.103083 | -0.118892 | -0.5678347 | 0.6787072 | 0.8747712 | 0.8276126 | 1.380383 | 0.6403469 | 1.070006 | -0.3767064 | -0.7898186 | 1.065657 | 0.3640451 | -0.8273986 | 1.14553 | 1.180341 | 0.5681627 | 0.7414024 | 1.170461
| 19 | 0533E2 | 178638 | -0.5221164 | 1.491788 | 0.6778757 | 1.240205 | 0.5234026 | 1.390021 | 0.1098168 | -0.2226161 | 0.6411747 | 1.089916 | 0.9749097 | 1.339177 | 0.5274377 | 1.359671 | -2.178419 | -2.192442 | 0.7634804 | 0.4502518 | -0.6296887 | 1.192603 | 1.236353 | 0.8083616 | 0.8533381 | 0.8933786
| 20 | 0533E2 | 188040 | 0.1065184 | 1.285131 | 1.481299 | 0.9626903 | 1.438413 | 1.147673 | -1.623388 | -0.1658133 | 1.511066 | 0.9080318 | 1.251958 | 1.812632 | 1.518529 | 1.150738 | -0.3376332 | -0.5312099 | 1.765215 | 1.701845 | -1.416726 | 1.628947 | 1.775471 | 1.233329 | 1.473767 | 3.602583
| 21 | 0533E2 | 197442 | -0.6428091 | 1.280501 | 1.627236 | 1.282801 | 1.444913 | 1.365269 | -0.7361791 | -0.9964759 | 1.591493 | 1.115265 | 1.882519 | 2.006819 | 1.473867 | 1.282282 | -2.00476 | -1.784805 | 0.1053159 | -0.309644 | 0.256204 | 1.68891 | 1.852488 | 1.307236 | 1.516938 | 3.039266
| 22 | 0533E2 | 206844 | -1.229492 | 0.9843203 | 2.643082 | 1.998957 | 2.385924 | 1.931421 | -2.452627 | -1.710598 | 2.658954 | 1.929181 | 2.700884 | 2.184824 | 2.498455 | 1.886266 | -2.000418 | -1.868085 | -0.1803027 | 0.1054251 | 0.4995394 | 1.579458 | 1.712457 | 2.4528 | 2.240772 | 5.934778

## corr_matrix
Correlation Matrix
|  | N av | N max | Fpav | Fpmax | Fs av | Fs max | Fpnav | Fpn max | P av | P max | Fz av | Fz max | R av | R max | AEA av | AEA max | λ av | λ max | η | μe | β | VB max | VB av | Rt | Ra | Curve
| N av | 1 | 0.02160043 | 0.02728633 | -0.3218744 | 0.2063081 | -0.1906249 | 0.1931805 | 0.1541417 | 3.26224e-05 | -0.3860428 | -0.1352028 | -0.1166102 | 0.1474922 | -0.2180483 | 0.03942693 | -0.02693513 | -0.1364124 | -0.08893767 | 0.121545 | -0.1080099 | -0.1292302 | -0.286745 | -0.2621694
| N max | 0.02160043 | 1 | 0.5561773 | 0.7042287 | 0.5485317 | 0.8344508 | -0.4489632 | -0.7071456 | 0.5629177 | 0.6747255 | 0.5254821 | 0.7308714 | 0.5516672 | 0.8348936 | -0.4447185 | -0.4829471 | 0.1638168 | 0.1577661 | -0.09917372 | 0.5105368 | 0.5191624 | 0.3928966 | 0.4058574
| Fpav | 0.02728633 | 0.5561773 | 1 | 0.8476776 | 0.9793469 | 0.8399825 | -0.748292 | -0.552311 | 0.9983002 | 0.8089177 | 0.9665256 | 0.8545715 | 0.9907004 | 0.817179 | -0.7542212 | -0.6015752 | 0.1008702 | -0.002418459 | 0.04130342 | 0.8011902 | 0.8286753 | 0.7449494 | 0.7129582
| Fpmax | -0.3218744 | 0.7042287 | 0.8476776 | 1 | 0.7667967 | 0.9682836 | -0.751922 | -0.745308 | 0.8613941 | 0.9907442 | 0.8612803 | 0.8379244 | 0.8001085 | 0.9687608 | -0.6556905 | -0.517951 | 0.1851669 | 0.08273425 | -0.07142744 | 0.7396845 | 0.7659242 | 0.6970711 | 0.6607028
| Fs av | 0.2063081 | 0.5485317 | 0.9793469 | 0.7667967 | 1 | 0.7836922 | -0.7033209 | -0.513724 | 0.9738563 | 0.7198018 | 0.9146942 | 0.8094907 | 0.993633 | 0.7563155 | -0.7308272 | -0.6000622 | 0.05478437 | -0.02846622 | 0.08080903 | 0.747064 | 0.7707112 | 0.6796859 | 0.6542227
| Fs max | -0.1906249 | 0.8344508 | 0.8399825 | 0.9682836 | 0.7836922 | 1 | -0.7073012 | -0.7869812 | 0.8499154 | 0.9493784 | 0.8359384 | 0.8637846 | 0.8064848 | 0.9971768 | -0.6527464 | -0.5377368 | 0.1905069 | 0.1061772 | -0.07920541 | 0.7384519 | 0.7613486 | 0.638969 | 0.6135804
| Fpnav | 0.1931805 | -0.4489632 | -0.748292 | -0.751922 | -0.7033209 | -0.7073012 | 1 | 0.6364372 | -0.7839394 | -0.7924856 | -0.6326532 | -0.6147877 | -0.7504302 | -0.7236565 | 0.3330422 | 0.2721293 | -0.3493252 | -0.2409492 | 0.2591346 | -0.6327184 | -0.6471424 | -0.624156 | -0.6076446
| Fpn max | 0.1541417 | -0.7071456 | -0.552311 | -0.745308 | -0.513724 | -0.7869812 | 0.6364372 | 1 | -0.5751597 | -0.7620291 | -0.5020957 | -0.6176466 | -0.541362 | -0.8087641 | 0.2508992 | 0.1868728 | -0.2727627 | -0.2462418 | 0.2420651 | -0.4639678 | -0.4760228 | -0.3919303 | -0.3774128
| P av | 3.26224e-05 | 0.5629177 | 0.9983002 | 0.8613941 | 0.9738563 | 0.8499154 | -0.7839394 | -0.5751597 | 1 | 0.8290335 | 0.9594138 | 0.8572507 | 0.9887095 | 0.8302185 | -0.735147 | -0.5871596 | 0.1225137 | 0.01731112 | 0.01761863 | 0.8029367 | 0.8300882 | 0.7516462 | 0.7199425
| P max | -0.3860428 | 0.6747255 | 0.8089177 | 0.9907442 | 0.7198018 | 0.9493784 | -0.7924856 | -0.7620291 | 0.8290335 | 1 | 0.8162468 | 0.8053458 | 0.7589021 | 0.9575746 | -0.5935902 | -0.468362 | 0.2208041 | 0.1152567 | -0.1144587 | 0.7179056 | 0.7405436 | 0.677271 | 0.6414413
| Fz av | -0.1352028 | 0.5254821 | 0.9665256 | 0.8612803 | 0.9146942 | 0.8359384 | -0.6326532 | -0.5020957 | 0.9594138 | 0.8162468 | 1 | 0.865834 | 0.9269946 | 0.809476 | -0.8160635 | -0.6353635 | 0.04262008 | -0.0589577 | 0.1042454 | 0.7935831 | 0.8271374 | 0.7691668 | 0.7300295
| Fz max | -0.1166102 | 0.7308714 | 0.8545715 | 0.8379244 | 0.8094907 | 0.8637846 | -0.6147877 | -0.6176466 | 0.8572507 | 0.8053458 | 0.865834 | 1 | 0.8272697 | 0.8524483 | -0.6757941 | -0.5802038 | 0.1550434 | 0.07642192 | -0.04036729 | 0.7283512 | 0.7561432 | 0.6147666 | 0.5949934
| R av | 0.1474922 | 0.5516672 | 0.9907004 | 0.8001085 | 0.993633 | 0.8064848 | -0.7504302 | -0.541362 | 0.9887095 | 0.7589021 | 0.9269946 | 0.8272697 | 1 | 0.7823942 | -0.716112 | -0.5799565 | 0.09981133 | 0.005432086 | 0.03654658 | 0.7710318 | 0.7959504 | 0.7042851 | 0.6756731
| R max | -0.2180483 | 0.8348936 | 0.817179 | 0.9687608 | 0.7563155 | 0.9971768 | -0.7236565 | -0.8087641 | 0.8302185 | 0.9575746 | 0.809476 | 0.8524483 | 0.7823942 | 1 | -0.621767 | -0.5096413 | 0.2072449 | 0.1236022 | -0.1018102 | 0.7287802 | 0.7485216 | 0.6236297 | 0.6003711
| AEA av | 0.03942693 | -0.4447185 | -0.7542212 | -0.6556905 | -0.7308272 | -0.6527464 | 0.3330422 | 0.2508992 | -0.735147 | -0.5935902 | -0.8160635 | -0.6757941 | -0.716112 | -0.621767 | 1 | 0.8045391 | 0.3463608 | 0.424778 | -0.4753652 | -0.617325 | -0.6319873 | -0.5727773 | -0.5496253
| AEA max | -0.02693513 | -0.4829471 | -0.6015752 | -0.517951 | -0.6000622 | -0.5377368 | 0.2721293 | 0.1868728 | -0.5871596 | -0.468362 | -0.6353635 | -0.5802038 | -0.5799565 | -0.5096413 | 0.8045391 | 1 | 0.2631814 | 0.2543007 | -0.3672792 | -0.4838079 | -0.4937584 | -0.427525 | -0.4231164
| λ av | -0.1364124 | 0.1638168 | 0.1008702 | 0.1851669 | 0.05478437 | 0.1905069 | -0.3493252 | -0.2727627 | 0.1225137 | 0.2208041 | 0.04262008 | 0.1550434 | 0.09981133 | 0.2072449 | 0.3463608 | 0.2631814 | 1 | 0.867836 | -0.962559 | 0.3854209 | 0.3949569 | 0.00591731 | 0.01712208
| λ max | -0.08893767 | 0.1577661 | -0.002418459 | 0.08273425 | -0.02846622 | 0.1061772 | -0.2409492 | -0.2462418 | 0.01731112 | 0.1152567 | -0.0589577 | 0.07642192 | 0.005432086 | 0.1236022 | 0.424778 | 0.2543007 | 0.867836 | 1 | -0.8450612 | 0.2107899 | 0.2212897 | -0.06427378 | -0.03704009
| η | 0.121545 | -0.09917372 | 0.04130342 | -0.07142744 | 0.08080903 | -0.07920541 | 0.2591346 | 0.2420651 | 0.01761863 | -0.1144587 | 0.1042454 | -0.04036729 | 0.03654658 | -0.1018102 | -0.4753652 | -0.3672792 | -0.962559 | -0.8450612 | 1 | -0.2966199 | -0.2934559 | 0.09907602 | 0.08486749
| μe | -0.1080099 | 0.5105368 | 0.8011902 | 0.7396845 | 0.747064 | 0.7384519 | -0.6327184 | -0.4639678 | 0.8029367 | 0.7179056 | 0.7935831 | 0.7283512 | 0.7710318 | 0.7287802 | -0.617325 | -0.4838079 | 0.3854209 | 0.2107899 | -0.2966199 | 1 | 0.9950788 | 0.515312 | 0.4939974
| β | -0.1292302 | 0.5191624 | 0.8286753 | 0.7659242 | 0.7707112 | 0.7613486 | -0.6471424 | -0.4760228 | 0.8300882 | 0.7405436 | 0.8271374 | 0.7561432 | 0.7959504 | 0.7485216 | -0.6319873 | -0.4937584 | 0.3949569 | 0.2212897 | -0.2934559 | 0.9950788 | 1 | 0.5464319 | 0.5220523
| VB max | -0.286745 | 0.3928966 | 0.7449494 | 0.6970711 | 0.6796859 | 0.638969 | -0.624156 | -0.3919303 | 0.7516462 | 0.677271 | 0.7691668 | 0.6147666 | 0.7042851 | 0.6236297 | -0.5727773 | -0.427525 | 0.00591731 | -0.06427378 | 0.09907602 | 0.515312 | 0.5464319 | 1 | 0.9894062
| VB av | -0.2621694 | 0.4058574 | 0.7129582 | 0.6607028 | 0.6542227 | 0.6135804 | -0.6076446 | -0.3774128 | 0.7199425 | 0.6414413 | 0.7300295 | 0.5949934 | 0.6756731 | 0.6003711 | -0.5496253 | -0.4231164 | 0.01712208 | -0.03704009 | 0.08486749 | 0.4939974 | 0.5220523 | 0.9894062 | 1
Rt
Ra
Curve

## vbmax
RC:Relevent Criterion Considering VB max
| Vb max | RC | f(RC) |  | Vb max | RC | f(RC) | Vb max | RC | f(RC)
| -1.020845 | -1.196412 | 0.206372 |  | -1.020845 | -1.434772 | -0.6181307 | -1.039322 | -1.311209 | -0.7388094
| -0.9838915 | -3.122824 | -1.066987 |  | -0.7806463 | 0.0577963 | -0.07423903 | -1.002368 | -1.704828 | -0.8750411
| -0.9099842 | -2.26319 | -0.4987685 |  | -0.7991231 | -0.7665589 | -0.3746341 | -0.9469378 | 0.07576933 | -0.2587762
| -0.8915073 | -2.27092 | -0.5038783 |  | -0.6143548 | -0.5740603 | -0.3044876 | -0.8360768 | 0.03394615 | -0.2732512
| -0.8176 | -2.587921 | -0.7134156 |  | -0.5589243 | -1.269133 | -0.557772 | -0.7621695 | 1.2237 | 0.1385226
| -0.6697853 | -2.707127 | -0.7922108 |  | -0.5404474 | -2.16672 | -0.8848528 | -0.9469378 | 0.4771738 | -0.1198501
| -0.3372022 | -2.703604 | -0.7898821 |  | -0.3372022 | -2.703604 | -1.080493 | -0.8730305 | -2.774785 | -1.245353
| -0.2817717 | -2.725008 | -0.8040303 |  | -0.3926328 | -0.4141873 | -0.2462299 | -0.7621695 | -0.2314923 | -0.3651195
| -0.1339571 | -1.679451 | -0.1129172 |  | -0.3002486 | -0.1250667 | -0.1408743 | -0.3926328 | -0.603791 | -0.4939721
| 0.2725333 | -1.675357 | -0.110211 |  | 0.03233446 | 0.8976439 | 0.2318014 | -0.2425 | -0.4678087 | -0.4469086
| 0.5127322 | -0.3819389 | 0.7447384 |  | 0.1431955 | -0.1154419 | -0.137367 | -0.4111096 | -1.553302 | -0.8225978
| 0.6051164 | 0.9168868 | 1.603262 |  | 0.5681627 | -0.03309743 | -0.1073607 | -0.3741559 | -0.8248606 | -0.5704843
| 0.7898847 | -0.06153545 | 0.9565251 |  | 0.7159774 | 3.942813 | 1.341461 | -0.2078644 | -1.814575 | -0.9130243
| 1.713727 | -0.3193778 | 0.7860913 |  | 0.9746531 | 2.368905 | 0.7679289 | -0.04157288 | 3.520041 | 0.9332862
| 2.933198 | 1.328243 | 1.875168 |  | 1.806111 | 4.214305 | 1.440393 | 0.2171028 | 2.235593 | 0.4887387
| 0244E3 |  | 82.97744 |  | 2.600615 | 6.412434 | 2.241391 | 0.3279638 | 0.8123847 | -0.003833647
[5 empty] | 0374E4 |  | 89.94307 | 0.5681627 | 1.170461 | 0.1200965
[8 empty] | 0.8083616 | 0.8933786 | 0.02419834
[8 empty] | 1.233329 | 3.602583 | 0.961854
[8 empty] | 1.307236 | 3.039266 | 0.76689
[8 empty] | 2.4528 | 5.934778 | 1.769027
[8 empty] | 0533E2 |  | 79.95707
RC calculus
Considérant le VB av
| Fact1 | Fact2 | Fact3 |  |  | Fact4 bis | %info
Fp av | -0.7058 | 0.3825 | 0.5963 |  |  | 0.9087169 | 80.72738
Fpn av | 0.0035 | 0.8436 | -0.5369 |  |  | -0.8181957 | -72.68578
R av | 0.7084 | 0.3769 | 0.5968 |  |  | 0.9094788 | 80.79507
Vecteurs propres
Eval | 0.0093 | 0.3256 | 2.6651
info % | 0.31 | 10.85333 | 88.83667
Valeurs propres
RC=0,807*Fp av-0,727*Fpn av+0,808*Rav
|  | Fp av | Fpn av | R av
| Fp av | 1 | -0.7483 | 0.9907
| Fpn av | -0.7483 | 1 | -0.7504
| R av | 0.9907 | -0.7504 | 1
Matrice réduite
VB max= f(CP) = x(insert)*RC - y(insert)
!Voir courbes_corr_vbmax
!!Formule en valeurs réduites

## courbes_vb_cp
Comparaison entre VB max mesuré et f(CP)

## forces
Forces [N] = f(NC) [rev]

## angles
Angles [°]=f(NC) [rev]